## Sheet1
Nov. 3 | 2016 13:41:51
Chronopotentiometry
File: c:\users\yzz\desktop\20161102\afterwave-gcd-10ag-1.txt
Data Source: Experiment
Instrument Model: CHI760C
Header:
Note:
Cathodic Current (A) = 0.015
Anodic Current (A) = 0.015
Init P/N = N
Data Storage Interval (s) = 0.1
High E Limit (V) = 0
Low E Limit (V) = -1.25
Cathodic Time (s) = 10
Anodic Time (s) = 10
Current Switching Polarity = Potential
Segment = 6
Time/sec | Potential/V
0.1 | -0.6385
0.2 | -0.6672
0.3 | -0.6886
0.4 | -0.7067
0.5 | -0.7226
0.6 | -0.737
0.7 | -0.7503
0.8 | -0.7627
0.9 | -0.7742
1 | -0.7852
1.1 | -0.7956
1.2 | -0.8056
1.3 | -0.8151
1.4 | -0.8242
1.5 | -0.833
1.6 | -0.8415
1.7 | -0.8497
1.8 | -0.8576
1.9 | -0.8652
2 | -0.8726
2.1 | -0.8798
2.2 | -0.8867
2.3 | -0.8935
2.4 | -0.9
2.5 | -0.9063
2.6 | -0.9125
2.7 | -0.9184
2.8 | -0.9242
2.9 | -0.9298
3 | -0.9353
3.1 | -0.9406
3.2 | -0.9457
3.3 | -0.9507
3.4 | -0.9556
3.5 | -0.9603
3.6 | -0.9649
3.7 | -0.9693
3.8 | -0.9737
3.9 | -0.9779
4 | -0.982
4.1 | -0.9859
4.2 | -0.9898
4.3 | -0.9936
4.4 | -0.9972
4.5 | -1.001
4.6 | -1.004
4.7 | -1.008
4.8 | -1.011
4.9 | -1.014
5 | -1.017
5.1 | -1.02
5.2 | -1.023
5.3 | -1.026
5.4 | -1.029
5.5 | -1.032
5.6 | -1.035
5.7 | -1.037
5.8 | -1.04
5.9 | -1.042
6 | -1.045
6.1 | -1.047
6.2 | -1.05
6.3 | -1.052
6.4 | -1.054
6.5 | -1.057
6.6 | -1.059
6.7 | -1.061
6.8 | -1.063
6.9 | -1.065
7 | -1.067
7.1 | -1.069
7.2 | -1.071
7.3 | -1.073
7.4 | -1.075
7.5 | -1.077
7.6 | -1.079
7.7 | -1.081
7.8 | -1.083
7.9 | -1.085
8 | -1.086
8.1 | -1.088
8.2 | -1.09
8.3 | -1.092
8.4 | -1.093
8.5 | -1.095
8.6 | -1.096
8.7 | -1.098
8.8 | -1.1
8.9 | -1.101
9 | -1.103
9.1 | -1.104
9.2 | -1.106
9.3 | -1.107
9.4 | -1.108
9.5 | -1.11
9.6 | -1.111
9.7 | -1.113
9.8 | -1.114
9.9 | -1.115
10 | -1.117
10.1 | -1.118
10.2 | -1.119
10.3 | -1.12
10.4 | -1.122
10.5 | -1.123
10.6 | -1.124
10.7 | -1.125
10.8 | -1.127
10.9 | -1.128
11 | -1.129
11.1 | -1.13
11.2 | -1.131
11.3 | -1.132
11.4 | -1.133
11.5 | -1.134
11.6 | -1.135
11.7 | -1.136
11.8 | -1.137
11.9 | -1.138
12 | -1.139
12.1 | -1.14
12.2 | -1.141
12.3 | -1.142
12.4 | -1.143
12.5 | -1.144
12.6 | -1.145
12.7 | -1.146
12.8 | -1.147
12.9 | -1.148
13 | -1.149
13.1 | -1.15
13.2 | -1.151
13.3 | -1.151
13.4 | -1.152
13.5 | -1.153
13.6 | -1.154
13.7 | -1.155
13.8 | -1.156
13.9 | -1.156
14 | -1.157
14.1 | -1.158
14.2 | -1.159
14.3 | -1.16
14.4 | -1.16
14.5 | -1.161
14.6 | -1.162
14.7 | -1.163
14.8 | -1.163
14.9 | -1.164
15 | -1.165
15.1 | -1.166
15.2 | -1.166
15.3 | -1.167
15.4 | -1.168
15.5 | -1.169
15.6 | -1.169
15.7 | -1.17
15.8 | -1.171
15.9 | -1.171
16 | -1.172
16.1 | -1.173
16.2 | -1.173
16.3 | -1.174
16.4 | -1.175
16.5 | -1.175
16.6 | -1.176
16.7 | -1.176
16.8 | -1.177
16.9 | -1.178
17 | -1.178
17.1 | -1.179
17.2 | -1.18
17.3 | -1.18
17.4 | -1.181
17.5 | -1.181
17.6 | -1.182
17.7 | -1.183
17.8 | -1.183
17.9 | -1.184
18 | -1.184
18.1 | -1.185
18.2 | -1.185
18.3 | -1.186
18.4 | -1.186
18.5 | -1.187
18.6 | -1.188
18.7 | -1.188
18.8 | -1.189
18.9 | -1.189
19 | -1.19
19.1 | -1.19
19.2 | -1.191
19.3 | -1.191
19.4 | -1.192
19.5 | -1.192
19.6 | -1.193
19.7 | -1.193
19.8 | -1.194
19.9 | -1.194
20 | -1.195
20.1 | -1.195
20.2 | -1.196
20.3 | -1.196
20.4 | -1.197
20.5 | -1.197
20.6 | -1.197
20.7 | -1.198
20.8 | -1.198
20.9 | -1.199
21 | -1.199
21.1 | -1.2
21.2 | -1.2
21.3 | -1.201
21.4 | -1.201
21.5 | -1.201
21.6 | -1.202
21.7 | -1.202
21.8 | -1.203
21.9 | -1.203
22 | -1.204
22.1 | -1.204
22.2 | -1.204
22.3 | -1.205
22.4 | -1.205
22.5 | -1.206
22.6 | -1.206
22.7 | -1.207
22.8 | -1.207
22.9 | -1.207
23 | -1.208
23.1 | -1.208
23.2 | -1.209
23.3 | -1.209
23.4 | -1.209
23.5 | -1.21
23.6 | -1.21
23.7 | -1.211
23.8 | -1.211
23.9 | -1.211
24 | -1.212
24.1 | -1.212
24.2 | -1.213
24.3 | -1.213
24.4 | -1.213
24.5 | -1.214
24.6 | -1.214
24.7 | -1.214
24.8 | -1.215
24.9 | -1.215
25 | -1.216
25.1 | -1.216
25.2 | -1.216
25.3 | -1.217
25.4 | -1.217
25.5 | -1.218
25.6 | -1.218
25.7 | -1.219
25.8 | -1.219
25.9 | -1.219
26 | -1.22
26.1 | -1.22
26.2 | -1.221
26.3 | -1.221
26.4 | -1.221
26.5 | -1.222
26.6 | -1.222
26.7 | -1.223
26.8 | -1.223
26.9 | -1.223
27 | -1.224
27.1 | -1.224
27.2 | -1.225
27.3 | -1.225
27.4 | -1.226
27.5 | -1.226
27.6 | -1.226
27.7 | -1.227
27.8 | -1.227
27.9 | -1.228
28 | -1.228
28.1 | -1.229
28.2 | -1.229
28.3 | -1.23
28.4 | -1.23
28.5 | -1.23
28.6 | -1.231
28.7 | -1.231
28.8 | -1.232
28.9 | -1.232
29 | -1.233
29.1 | -1.233
29.2 | -1.234
29.3 | -1.234
29.4 | -1.235
29.5 | -1.235
29.6 | -1.236
29.7 | -1.236
29.8 | -1.237
29.9 | -1.237
30 | -1.238
30.1 | -1.239
30.2 | -1.239
30.3 | -1.24
30.4 | -1.24
30.5 | -1.241
30.6 | -1.241
30.7 | -1.242
30.8 | -1.243
30.9 | -1.243
31 | -1.244
31.1 | -1.244
31.2 | -0.9421
31.3 | -0.912
31.4 | -0.8937
31.5 | -0.8796
31.6 | -0.868
31.7 | -0.858
31.8 | -0.8491
31.9 | -0.8411
32 | -0.8337
32.1 | -0.8268
32.2 | -0.8205
32.3 | -0.8145
32.4 | -0.8088
32.5 | -0.8034
32.6 | -0.7983
32.7 | -0.7935
32.8 | -0.7888
32.9 | -0.7843
33 | -0.78
33.1 | -0.7759
33.2 | -0.7719
33.3 | -0.7681
33.4 | -0.7644
33.5 | -0.7609
33.6 | -0.7575
33.7 | -0.7542
33.8 | -0.7509
33.9 | -0.7478
34 | -0.7449
34.1 | -0.7419
34.2 | -0.7392
34.3 | -0.7364
34.4 | -0.7338
34.5 | -0.7313
34.6 | -0.7288
34.7 | -0.7265
34.8 | -0.7242
34.9 | -0.722
35 | -0.7198
35.1 | -0.7177
35.2 | -0.7157
35.3 | -0.7138
35.4 | -0.7119
35.5 | -0.7101
35.6 | -0.7083
35.7 | -0.7066
35.8 | -0.7049
35.9 | -0.7032
36 | -0.7017
36.1 | -0.7001
36.2 | -0.6986
36.3 | -0.6971
36.4 | -0.6957
36.5 | -0.6943
36.6 | -0.6929
36.7 | -0.6916
36.8 | -0.6903
36.9 | -0.689
37 | -0.6878
37.1 | -0.6866
37.2 | -0.6854
37.3 | -0.6842
37.4 | -0.6831
37.5 | -0.6819
37.6 | -0.6808
37.7 | -0.6797
37.8 | -0.6787
37.9 | -0.6776
38 | -0.6766
38.1 | -0.6755
38.2 | -0.6745
38.3 | -0.6735
38.4 | -0.6725
38.5 | -0.6716
38.6 | -0.6706
38.7 | -0.6696
38.8 | -0.6687
38.9 | -0.6678
39 | -0.6669
39.1 | -0.6659
39.2 | -0.665
39.3 | -0.6641
39.4 | -0.6633
39.5 | -0.6624
39.6 | -0.6615
39.7 | -0.6606
39.8 | -0.6597
39.9 | -0.6589
40 | -0.658
40.1 | -0.6572
40.2 | -0.6564
40.3 | -0.6555
40.4 | -0.6547
40.5 | -0.6539
40.6 | -0.6531
40.7 | -0.6523
40.8 | -0.6515
40.9 | -0.6506
41 | -0.6499
41.1 | -0.6491
41.2 | -0.6483
41.3 | -0.6475
41.4 | -0.6467
41.5 | -0.646
41.6 | -0.6452
41.7 | -0.6445
41.8 | -0.6437
41.9 | -0.643
42 | -0.6422
42.1 | -0.6415
42.2 | -0.6407
42.3 | -0.64
42.4 | -0.6392
42.5 | -0.6385
42.6 | -0.6377
42.7 | -0.637
42.8 | -0.6363
42.9 | -0.6356
43 | -0.6349
43.1 | -0.6341
43.2 | -0.6334
43.3 | -0.6327
43.4 | -0.632
43.5 | -0.6313
43.6 | -0.6306
43.7 | -0.6299
43.8 | -0.6292
43.9 | -0.6285
44 | -0.6278
44.1 | -0.6271
44.2 | -0.6264
44.3 | -0.6257
44.4 | -0.625
44.5 | -0.6243
44.6 | -0.6236
44.7 | -0.6229
44.8 | -0.6222
44.9 | -0.6215
45 | -0.6208
45.1 | -0.6201
45.2 | -0.6194
45.3 | -0.6187
45.4 | -0.618
45.5 | -0.6173
45.6 | -0.6166
45.7 | -0.6159
45.8 | -0.6152
45.9 | -0.6145
46 | -0.6138
46.1 | -0.6131
46.2 | -0.6124
46.3 | -0.6116
46.4 | -0.6109
46.5 | -0.6101
46.6 | -0.6094
46.7 | -0.6087
46.8 | -0.6079
46.9 | -0.6071
47 | -0.6064
47.1 | -0.6056
47.2 | -0.6048
47.3 | -0.6041
47.4 | -0.6033
47.5 | -0.6025
47.6 | -0.6017
47.7 | -0.6009
47.8 | -0.6
47.9 | -0.5992
48 | -0.5984
48.1 | -0.5975
48.2 | -0.5966
48.3 | -0.5957
48.4 | -0.5948
48.5 | -0.5939
48.6 | -0.593
48.7 | -0.5921
48.8 | -0.5911
48.9 | -0.5902
49 | -0.5892
49.1 | -0.5882
49.2 | -0.5872
49.3 | -0.5861
49.4 | -0.5851
49.5 | -0.584
49.6 | -0.5829
49.7 | -0.5818
49.8 | -0.5807
49.9 | -0.5795
50 | -0.5783
50.1 | -0.5771
50.2 | -0.5758
50.3 | -0.5746
50.4 | -0.5732
50.5 | -0.5719
50.6 | -0.5705
50.7 | -0.5691
50.8 | -0.5677
50.9 | -0.5662
51 | -0.5646
51.1 | -0.5631
51.2 | -0.5614
51.3 | -0.5598
51.4 | -0.5581
51.5 | -0.5563
51.6 | -0.5545
51.7 | -0.5526
51.8 | -0.5507
51.9 | -0.5488
52 | -0.5467
52.1 | -0.5446
52.2 | -0.5425
52.3 | -0.5403
52.4 | -0.538
52.5 | -0.5357
52.6 | -0.5332
52.7 | -0.5308
52.8 | -0.5283
52.9 | -0.5256
53 | -0.523
53.1 | -0.5202
53.2 | -0.5174
53.3 | -0.5144
53.4 | -0.5115
53.5 | -0.5084
53.6 | -0.5052
53.7 | -0.502
53.8 | -0.4986
53.9 | -0.4952
54 | -0.4917
54.1 | -0.4881
54.2 | -0.4844
54.3 | -0.4806
54.4 | -0.4768
54.5 | -0.4729
54.6 | -0.4689
54.7 | -0.4648
54.8 | -0.4606
54.9 | -0.4564
55 | -0.4521
55.1 | -0.4477
55.2 | -0.4433
55.3 | -0.4387
55.4 | -0.4341
55.5 | -0.4295
55.6 | -0.4247
55.7 | -0.4198
55.8 | -0.4149
55.9 | -0.4099
56 | -0.4048
56.1 | -0.3996
56.2 | -0.3943
56.3 | -0.3889
56.4 | -0.3834
56.5 | -0.3778
56.6 | -0.372
56.7 | -0.3662
56.8 | -0.3602
56.9 | -0.3542
57 | -0.348
57.1 | -0.3417
57.2 | -0.3353
57.3 | -0.3287
57.4 | -0.3221
57.5 | -0.3153
57.6 | -0.3084
57.7 | -0.3014
57.8 | -0.2942
57.9 | -0.287
58 | -0.2795
58.1 | -0.272
58.2 | -0.2644
58.3 | -0.2566
58.4 | -0.2488
58.5 | -0.2408
58.6 | -0.2326
58.7 | -0.2244
58.8 | -0.216
58.9 | -0.2075
59 | -0.199
59.1 | -0.1903
59.2 | -0.1815
59.3 | -0.1727
59.4 | -0.1638
59.5 | -0.1548
59.6 | -0.1458
59.7 | -0.1366
59.8 | -0.1274
59.9 | -0.1182
60 | -0.1088
60.1 | -0.09935
60.2 | -0.08973
60.3 | -0.07993
60.4 | -0.06993
60.5 | -0.05978
60.6 | -0.04946
60.7 | -0.03903
60.8 | -0.02849
60.9 | -0.01792
61 | -0.007274
61.1 | -0.4163
61.2 | -0.5051
61.3 | -0.5523
61.4 | -0.5847
61.5 | -0.6111
61.6 | -0.6338
61.7 | -0.6539
61.8 | -0.6722
61.9 | -0.6888
62 | -0.7043
62.1 | -0.7186
62.2 | -0.7321
62.3 | -0.7449
62.4 | -0.7569
62.5 | -0.7684
62.6 | -0.7793
62.7 | -0.7898
62.8 | -0.7998
62.9 | -0.8094
63 | -0.8186
63.1 | -0.8275
63.2 | -0.836
63.3 | -0.8442
63.4 | -0.8521
63.5 | -0.8598
63.6 | -0.8672
63.7 | -0.8743
63.8 | -0.8812
63.9 | -0.8878
64 | -0.8943
64.1 | -0.9006
64.2 | -0.9066
64.3 | -0.9125
64.4 | -0.9182
64.5 | -0.9237
64.6 | -0.9291
64.7 | -0.9343
64.8 | -0.9394
64.9 | -0.9443
65 | -0.949
65.1 | -0.9537
65.2 | -0.9582
65.3 | -0.9626
65.4 | -0.9669
65.5 | -0.9711
65.6 | -0.9752
65.7 | -0.9792
65.8 | -0.9831
65.9 | -0.9868
66 | -0.9905
66.1 | -0.9941
66.2 | -0.9977
66.3 | -1.001
66.4 | -1.004
66.5 | -1.008
66.6 | -1.011
66.7 | -1.014
66.8 | -1.017
66.9 | -1.02
67 | -1.023
67.1 | -1.026
67.2 | -1.029
67.3 | -1.032
67.4 | -1.035
67.5 | -1.037
67.6 | -1.04
67.7 | -1.043
67.8 | -1.045
67.9 | -1.048
68 | -1.05
68.1 | -1.053
68.2 | -1.055
68.3 | -1.057
68.4 | -1.06
68.5 | -1.062
68.6 | -1.064
68.7 | -1.066
68.8 | -1.069
68.9 | -1.071
69 | -1.073
69.1 | -1.075
69.2 | -1.077
69.3 | -1.079
69.4 | -1.081
69.5 | -1.083
69.6 | -1.085
69.7 | -1.087
69.8 | -1.089
69.9 | -1.09
70 | -1.092
70.1 | -1.094
70.2 | -1.096
70.3 | -1.097
70.4 | -1.099
70.5 | -1.101
70.6 | -1.102
70.7 | -1.104
70.8 | -1.106
70.9 | -1.107
71 | -1.109
71.1 | -1.11
71.2 | -1.112
71.3 | -1.113
71.4 | -1.114
71.5 | -1.116
71.6 | -1.117
71.7 | -1.119
71.8 | -1.12
71.9 | -1.121
72 | -1.123
72.1 | -1.124
72.2 | -1.125
72.3 | -1.126
72.4 | -1.127
72.5 | -1.129
72.6 | -1.13
72.7 | -1.131
72.8 | -1.132
72.9 | -1.133
73 | -1.134
73.1 | -1.135
73.2 | -1.137
73.3 | -1.138
73.4 | -1.139
73.5 | -1.14
73.6 | -1.141
73.7 | -1.142
73.8 | -1.143
73.9 | -1.144
74 | -1.145
74.1 | -1.146
74.2 | -1.146
74.3 | -1.147
74.4 | -1.148
74.5 | -1.149
74.6 | -1.15
74.7 | -1.151
74.8 | -1.152
74.9 | -1.153
75 | -1.154
75.1 | -1.154
75.2 | -1.155
75.3 | -1.156
75.4 | -1.157
75.5 | -1.158
75.6 | -1.158
75.7 | -1.159
75.8 | -1.16
75.9 | -1.161
76 | -1.162
76.1 | -1.162
76.2 | -1.163
76.3 | -1.164
76.4 | -1.164
76.5 | -1.165
76.6 | -1.166
76.7 | -1.167
76.8 | -1.167
76.9 | -1.168
77 | -1.169
77.1 | -1.169
77.2 | -1.17
77.3 | -1.171
77.4 | -1.171
77.5 | -1.172
77.6 | -1.172
77.7 | -1.173
77.8 | -1.174
77.9 | -1.174
78 | -1.175
78.1 | -1.176
78.2 | -1.176
78.3 | -1.177
78.4 | -1.177
78.5 | -1.178
78.6 | -1.178
78.7 | -1.179
78.8 | -1.18
78.9 | -1.18
79 | -1.181
79.1 | -1.181
79.2 | -1.182
79.3 | -1.182
79.4 | -1.183
79.5 | -1.183
79.6 | -1.184
79.7 | -1.184
79.8 | -1.185
79.9 | -1.185
80 | -1.186
80.1 | -1.186
80.2 | -1.187
80.3 | -1.187
80.4 | -1.188
80.5 | -1.188
80.6 | -1.189
80.7 | -1.189
80.8 | -1.19
80.9 | -1.19
81 | -1.191
81.1 | -1.191
81.2 | -1.192
81.3 | -1.192
81.4 | -1.193
81.5 | -1.193
81.6 | -1.194
81.7 | -1.194
81.8 | -1.195
81.9 | -1.195
82 | -1.195
82.1 | -1.196
82.2 | -1.196
82.3 | -1.197
82.4 | -1.197
82.5 | -1.198
82.6 | -1.198
82.7 | -1.199
82.8 | -1.199
82.9 | -1.2
83 | -1.2
83.1 | -1.201
83.2 | -1.201
83.3 | -1.202
83.4 | -1.202
83.5 | -1.203
83.6 | -1.203
83.7 | -1.203
83.8 | -1.204
83.9 | -1.204
84 | -1.205
84.1 | -1.205
84.2 | -1.206
84.3 | -1.206
84.4 | -1.207
84.5 | -1.207
84.6 | -1.208
84.7 | -1.208
84.8 | -1.209
84.9 | -1.209
85 | -1.21
85.1 | -1.211
85.2 | -1.211
85.3 | -1.212
85.4 | -1.212
85.5 | -1.213
85.6 | -1.213
85.7 | -1.214
85.8 | -1.214
85.9 | -1.215
86 | -1.216
86.1 | -1.216
86.2 | -1.217
86.3 | -1.217
86.4 | -1.218
86.5 | -1.219
86.6 | -1.219
86.7 | -1.22
86.8 | -1.221
86.9 | -1.222
87 | -1.222
87.1 | -1.223
87.2 | -1.224
87.3 | -1.224
87.4 | -1.225
87.5 | -1.226
87.6 | -1.227
87.7 | -1.228
87.8 | -1.229
87.9 | -1.229
88 | -1.23
88.1 | -1.231
88.2 | -1.232
88.3 | -1.233
88.4 | -1.234
88.5 | -1.235
88.6 | -1.236
88.7 | -1.237
88.8 | -1.238
88.9 | -1.239
89 | -1.24
89.1 | -1.241
89.2 | -1.242
89.3 | -1.243
89.4 | -1.244
89.5 | -0.9449
89.6 | -0.9157
89.7 | -0.898
89.8 | -0.8845
89.9 | -0.8732
90 | -0.8635
90.1 | -0.8548
90.2 | -0.8468
90.3 | -0.8395
90.4 | -0.8328
90.5 | -0.8264
90.6 | -0.8204
90.7 | -0.8147
90.8 | -0.8093
90.9 | -0.8041
91 | -0.7991
91.1 | -0.7943
91.2 | -0.7897
91.3 | -0.7853
91.4 | -0.781
91.5 | -0.7769
91.6 | -0.7728
91.7 | -0.7689
91.8 | -0.7652
91.9 | -0.7616
92 | -0.758
92.1 | -0.7546
92.2 | -0.7513
92.3 | -0.7481
92.4 | -0.745
92.5 | -0.742
92.6 | -0.7391
92.7 | -0.7363
92.8 | -0.7335
92.9 | -0.7309
93 | -0.7283
93.1 | -0.7258
93.2 | -0.7234
93.3 | -0.7211
93.4 | -0.7188
93.5 | -0.7167
93.6 | -0.7146
93.7 | -0.7125
93.8 | -0.7105
93.9 | -0.7086
94 | -0.7067
94.1 | -0.7049
94.2 | -0.7031
94.3 | -0.7014
94.4 | -0.6997
94.5 | -0.6981
94.6 | -0.6965
94.7 | -0.6949
94.8 | -0.6934
94.9 | -0.6919
95 | -0.6905
95.1 | -0.6891
95.2 | -0.6877
95.3 | -0.6864
95.4 | -0.685
95.5 | -0.6837
95.6 | -0.6825
95.7 | -0.6812
95.8 | -0.68
95.9 | -0.6788
96 | -0.6776
96.1 | -0.6765
96.2 | -0.6753
96.3 | -0.6742
96.4 | -0.6731
96.5 | -0.672
96.6 | -0.671
96.7 | -0.6699
96.8 | -0.6688
96.9 | -0.6678
97 | -0.6668
97.1 | -0.6658
97.2 | -0.6648
97.3 | -0.6638
97.4 | -0.6628
97.5 | -0.6618
97.6 | -0.6609
97.7 | -0.6599
97.8 | -0.659
97.9 | -0.658
98 | -0.6571
98.1 | -0.6562
98.2 | -0.6553
98.3 | -0.6544
98.4 | -0.6534
98.5 | -0.6526
98.6 | -0.6517
98.7 | -0.6508
98.8 | -0.6499
98.9 | -0.649
99 | -0.6482
99.1 | -0.6473
99.2 | -0.6465
99.3 | -0.6456
99.4 | -0.6448
99.5 | -0.644
99.6 | -0.6431
99.7 | -0.6423
99.8 | -0.6415
99.9 | -0.6407
100 | -0.6399
100.1 | -0.6391
100.2 | -0.6383
100.3 | -0.6375
100.4 | -0.6367
100.5 | -0.6359
100.6 | -0.6351
100.7 | -0.6343
100.8 | -0.6335
100.9 | -0.6328
101 | -0.632
101.1 | -0.6312
101.2 | -0.6304
101.3 | -0.6297
101.4 | -0.6289
101.5 | -0.6281
101.6 | -0.6274
101.7 | -0.6266
101.8 | -0.6259
101.9 | -0.6251
102 | -0.6244
102.1 | -0.6236
102.2 | -0.6229
102.3 | -0.6221
102.4 | -0.6214
102.5 | -0.6206
102.6 | -0.6199
102.7 | -0.6191
102.8 | -0.6184
102.9 | -0.6176
103 | -0.6169
103.1 | -0.6161
103.2 | -0.6153
103.3 | -0.6146
103.4 | -0.6138
103.5 | -0.613
103.6 | -0.6123
103.7 | -0.6115
103.8 | -0.6107
103.9 | -0.6099
104 | -0.6091
104.1 | -0.6083
104.2 | -0.6075
104.3 | -0.6067
104.4 | -0.6059
104.5 | -0.605
104.6 | -0.6042
104.7 | -0.6034
104.8 | -0.6025
104.9 | -0.6017
105 | -0.6008
105.1 | -0.5999
105.2 | -0.599
105.3 | -0.5981
105.4 | -0.5971
105.5 | -0.5962
105.6 | -0.5952
105.7 | -0.5943
105.8 | -0.5933
105.9 | -0.5923
106 | -0.5912
106.1 | -0.5902
106.2 | -0.5892
106.3 | -0.5881
106.4 | -0.587
106.5 | -0.5858
106.6 | -0.5847
106.7 | -0.5835
106.8 | -0.5823
106.9 | -0.5811
107 | -0.5798
107.1 | -0.5785
107.2 | -0.5772
107.3 | -0.5758
107.4 | -0.5744
107.5 | -0.573
107.6 | -0.5715
107.7 | -0.57
107.8 | -0.5684
107.9 | -0.5667
108 | -0.5651
108.1 | -0.5633
108.2 | -0.5615
108.3 | -0.5596
108.4 | -0.5577
108.5 | -0.5557
108.6 | -0.5537
108.7 | -0.5515
108.8 | -0.5493
108.9 | -0.5471
109 | -0.5447
109.1 | -0.5423
109.2 | -0.5398
109.3 | -0.5371
109.4 | -0.5345
109.5 | -0.5317
109.6 | -0.5289
109.7 | -0.5259
109.8 | -0.5229
109.9 | -0.5197
110 | -0.5165
110.1 | -0.5132
110.2 | -0.5098
110.3 | -0.5063
110.4 | -0.5026
110.5 | -0.4989
110.6 | -0.4951
110.7 | -0.4912
110.8 | -0.4872
110.9 | -0.4832
111 | -0.479
111.1 | -0.4747
111.2 | -0.4704
111.3 | -0.466
111.4 | -0.4615
111.5 | -0.4569
111.6 | -0.4523
111.7 | -0.4476
111.8 | -0.4428
111.9 | -0.4379
112 | -0.433
112.1 | -0.428
112.2 | -0.423
112.3 | -0.4178
112.4 | -0.4126
112.5 | -0.4073
112.6 | -0.4018
112.7 | -0.3963
112.8 | -0.3907
112.9 | -0.385
113 | -0.3791
113.1 | -0.3732
113.2 | -0.3671
113.3 | -0.3609
113.4 | -0.3545
113.5 | -0.3481
113.6 | -0.3415
113.7 | -0.3348
113.8 | -0.328
113.9 | -0.3211
114 | -0.3141
114.1 | -0.3069
114.2 | -0.2996
114.3 | -0.2922
114.4 | -0.2846
114.5 | -0.277
114.6 | -0.2692
114.7 | -0.2613
114.8 | -0.2534
114.9 | -0.2453
115 | -0.2371
115.1 | -0.2287
115.2 | -0.2203
115.3 | -0.2117
115.4 | -0.2031
115.5 | -0.1944
115.6 | -0.1856
115.7 | -0.1768
115.8 | -0.1679
115.9 | -0.159
116 | -0.15
116.1 | -0.1409
116.2 | -0.1318
116.3 | -0.1227
116.4 | -0.1134
116.5 | -0.1041
116.6 | -0.09459
116.7 | -0.08498
116.8 | -0.0752
116.9 | -0.06521
117 | -0.05512
117.1 | -0.0449
117.2 | -0.03459
117.3 | -0.02423
117.4 | -0.01384
117.5 | -0.003425
117.6 | -0.4118
117.7 | -0.5
117.8 | -0.5478
117.9 | -0.5802
118 | -0.6066
118.1 | -0.6293
118.2 | -0.6494
118.3 | -0.6676
118.4 | -0.6843
118.5 | -0.6997
118.6 | -0.7141
118.7 | -0.7276
118.8 | -0.7403
118.9 | -0.7524
119 | -0.7639
119.1 | -0.7749
119.2 | -0.7854
119.3 | -0.7954
119.4 | -0.8051
119.5 | -0.8144
119.6 | -0.8233
119.7 | -0.8319
119.8 | -0.8402
119.9 | -0.8481
120 | -0.8559
120.1 | -0.8633
120.2 | -0.8706
120.3 | -0.8775
120.4 | -0.8843
120.5 | -0.8908
120.6 | -0.8972
120.7 | -0.9033
120.8 | -0.9093
120.9 | -0.915
121 | -0.9206
121.1 | -0.9261
121.2 | -0.9314
121.3 | -0.9365
121.4 | -0.9415
121.5 | -0.9464
121.6 | -0.9511
121.7 | -0.9558
121.8 | -0.9603
121.9 | -0.9646
122 | -0.9689
122.1 | -0.9731
122.2 | -0.9771
122.3 | -0.9811
122.4 | -0.9849
122.5 | -0.9887
122.6 | -0.9924
122.7 | -0.996
122.8 | -0.9995
122.9 | -1.003
123 | -1.006
123.1 | -1.01
123.2 | -1.013
123.3 | -1.016
123.4 | -1.019
123.5 | -1.022
123.6 | -1.025
123.7 | -1.028
123.8 | -1.031
123.9 | -1.034
124 | -1.037
124.1 | -1.039
124.2 | -1.042
124.3 | -1.045
124.4 | -1.047
124.5 | -1.05
124.6 | -1.052
124.7 | -1.055
124.8 | -1.057
124.9 | -1.059
125 | -1.062
125.1 | -1.064
125.2 | -1.066
125.3 | -1.069
125.4 | -1.071
125.5 | -1.073
125.6 | -1.075
125.7 | -1.077
125.8 | -1.079
125.9 | -1.081
126 | -1.083
126.1 | -1.085
126.2 | -1.087
126.3 | -1.089
126.4 | -1.091
126.5 | -1.093
126.6 | -1.095
126.7 | -1.096
126.8 | -1.098
126.9 | -1.1
127 | -1.101
127.1 | -1.103
127.2 | -1.105
127.3 | -1.106
127.4 | -1.108
127.5 | -1.109
127.6 | -1.111
127.7 | -1.113
127.8 | -1.114
127.9 | -1.115
128 | -1.117
128.1 | -1.118
128.2 | -1.12
128.3 | -1.121
128.4 | -1.122
128.5 | -1.124
128.6 | -1.125
128.7 | -1.126
128.8 | -1.127
128.9 | -1.129
129 | -1.13
129.1 | -1.131
129.2 | -1.132
129.3 | -1.133
129.4 | -1.135
129.5 | -1.136
129.6 | -1.137
129.7 | -1.138
129.8 | -1.139
129.9 | -1.14
130 | -1.141
130.1 | -1.142
130.2 | -1.143
130.3 | -1.144
130.4 | -1.145
130.5 | -1.146
130.6 | -1.147
130.7 | -1.148
130.8 | -1.149
130.9 | -1.15
131 | -1.151
131.1 | -1.152
131.2 | -1.153
131.3 | -1.153
131.4 | -1.154
131.5 | -1.155
131.6 | -1.156
131.7 | -1.157
131.8 | -1.158
131.9 | -1.158
132 | -1.159
132.1 | -1.16
132.2 | -1.161
132.3 | -1.162
132.4 | -1.162
132.5 | -1.163
132.6 | -1.164
132.7 | -1.165
132.8 | -1.165
132.9 | -1.166
133 | -1.167
133.1 | -1.167
133.2 | -1.168
133.3 | -1.169
133.4 | -1.169
133.5 | -1.17
133.6 | -1.171
133.7 | -1.171
133.8 | -1.172
133.9 | -1.173
134 | -1.173
134.1 | -1.174
134.2 | -1.175
134.3 | -1.175
134.4 | -1.176
134.5 | -1.176
134.6 | -1.177
134.7 | -1.178
134.8 | -1.178
134.9 | -1.179
135 | -1.179
135.1 | -1.18
135.2 | -1.18
135.3 | -1.181
135.4 | -1.182
135.5 | -1.182
135.6 | -1.183
135.7 | -1.183
135.8 | -1.184
135.9 | -1.184
136 | -1.185
136.1 | -1.185
136.2 | -1.186
136.3 | -1.186
136.4 | -1.187
136.5 | -1.187
136.6 | -1.188
136.7 | -1.188
136.8 | -1.189
136.9 | -1.189
137 | -1.19
137.1 | -1.19
137.2 | -1.191
137.3 | -1.191
137.4 | -1.192
137.5 | -1.192
137.6 | -1.193
137.7 | -1.193
137.8 | -1.194
137.9 | -1.194
138 | -1.195
138.1 | -1.195
138.2 | -1.196
138.3 | -1.196
138.4 | -1.197
138.5 | -1.197
138.6 | -1.197
138.7 | -1.198
138.8 | -1.198
138.9 | -1.199
139 | -1.199
139.1 | -1.2
139.2 | -1.2
139.3 | -1.201
139.4 | -1.201
139.5 | -1.202
139.6 | -1.202
139.7 | -1.203
139.8 | -1.203
139.9 | -1.204
140 | -1.205
140.1 | -1.205
140.2 | -1.206
140.3 | -1.206
140.4 | -1.207
140.5 | -1.207
140.6 | -1.208
140.7 | -1.208
140.8 | -1.209
140.9 | -1.21
141 | -1.21
141.1 | -1.211
141.2 | -1.211
141.3 | -1.212
141.4 | -1.213
141.5 | -1.213
141.6 | -1.214
141.7 | -1.215
141.8 | -1.215
141.9 | -1.216
142 | -1.217
142.1 | -1.217
142.2 | -1.218
142.3 | -1.219
142.4 | -1.22
142.5 | -1.221
142.6 | -1.221
142.7 | -1.222
142.8 | -1.223
142.9 | -1.224
143 | -1.225
143.1 | -1.226
143.2 | -1.227
143.3 | -1.228
143.4 | -1.229
143.5 | -1.23
143.6 | -1.231
143.7 | -1.232
143.8 | -1.233
143.9 | -1.234
144 | -1.235
144.1 | -1.236
144.2 | -1.238
144.3 | -1.239
144.4 | -1.24
144.5 | -1.241
144.6 | -1.243
144.7 | -1.244
144.8 | -0.9452
144.9 | -0.9166
145 | -0.8992
145.1 | -0.8859
145.2 | -0.8748
145.3 | -0.8652
145.4 | -0.8566
145.5 | -0.8488
145.6 | -0.8416
145.7 | -0.8348
145.8 | -0.8284
145.9 | -0.8224
146 | -0.8167
146.1 | -0.8112
146.2 | -0.806
146.3 | -0.801
146.4 | -0.7961
146.5 | -0.7914
146.6 | -0.7869
146.7 | -0.7826
146.8 | -0.7784
146.9 | -0.7743
147 | -0.7703
147.1 | -0.7664
147.2 | -0.7627
147.3 | -0.7591
147.4 | -0.7556
147.5 | -0.7522
147.6 | -0.7489
147.7 | -0.7457
147.8 | -0.7426
147.9 | -0.7396
148 | -0.7367
148.1 | -0.7338
148.2 | -0.7311
148.3 | -0.7284
148.4 | -0.7259
148.5 | -0.7234
148.6 | -0.721
148.7 | -0.7187
148.8 | -0.7164
148.9 | -0.7142
149 | -0.7121
149.1 | -0.71
149.2 | -0.708
149.3 | -0.7061
149.4 | -0.7042
149.5 | -0.7023
149.6 | -0.7006
149.7 | -0.6989
149.8 | -0.6972
149.9 | -0.6955
150 | -0.6939
150.1 | -0.6923
150.2 | -0.6908
150.3 | -0.6893
150.4 | -0.6878
150.5 | -0.6864
150.6 | -0.685
150.7 | -0.6837
150.8 | -0.6823
150.9 | -0.681
151 | -0.6797
151.1 | -0.6785
151.2 | -0.6773
151.3 | -0.676
151.4 | -0.6748
151.5 | -0.6737
151.6 | -0.6725
151.7 | -0.6714
151.8 | -0.6702
151.9 | -0.6691
152 | -0.6681
152.1 | -0.667
152.2 | -0.6659
152.3 | -0.6649
152.4 | -0.6638
152.5 | -0.6628
152.6 | -0.6618
152.7 | -0.6608
152.8 | -0.6598
152.9 | -0.6588
153 | -0.6578
153.1 | -0.6568
153.2 | -0.6558
153.3 | -0.6549
153.4 | -0.6539
153.5 | -0.653
153.6 | -0.6521
153.7 | -0.6511
153.8 | -0.6502
153.9 | -0.6493
154 | -0.6484
154.1 | -0.6475
154.2 | -0.6466
154.3 | -0.6457
154.4 | -0.6448
154.5 | -0.644
154.6 | -0.6431
154.7 | -0.6422
154.8 | -0.6414
154.9 | -0.6405
155 | -0.6397
155.1 | -0.6388
155.2 | -0.638
155.3 | -0.6371
155.4 | -0.6363
155.5 | -0.6355
155.6 | -0.6347
155.7 | -0.6338
155.8 | -0.633
155.9 | -0.6322
156 | -0.6314
156.1 | -0.6306
156.2 | -0.6298
156.3 | -0.629
156.4 | -0.6282
156.5 | -0.6274
156.6 | -0.6266
156.7 | -0.6258
156.8 | -0.625
156.9 | -0.6242
157 | -0.6235
157.1 | -0.6227
157.2 | -0.6219
157.3 | -0.6211
157.4 | -0.6203
157.5 | -0.6195
157.6 | -0.6187
157.7 | -0.6179
157.8 | -0.6171
157.9 | -0.6164
158 | -0.6155
158.1 | -0.6147
158.2 | -0.6139
158.3 | -0.6131
158.4 | -0.6123
158.5 | -0.6115
158.6 | -0.6106
158.7 | -0.6098
158.8 | -0.609
158.9 | -0.6081
159 | -0.6072
159.1 | -0.6064
159.2 | -0.6055
159.3 | -0.6046
159.4 | -0.6037
159.5 | -0.6028
159.6 | -0.6019
159.7 | -0.601
159.8 | -0.6
159.9 | -0.599
160 | -0.5981
160.1 | -0.5971
160.2 | -0.5961
160.3 | -0.595
160.4 | -0.594
160.5 | -0.5929
160.6 | -0.5918
160.7 | -0.5907
160.8 | -0.5896
160.9 | -0.5884
161 | -0.5872
161.1 | -0.586
161.2 | -0.5847
161.3 | -0.5834
161.4 | -0.5821
161.5 | -0.5807
161.6 | -0.5793
161.7 | -0.5779
161.8 | -0.5764
161.9 | -0.5749
162 | -0.5733
162.1 | -0.5717
162.2 | -0.57
162.3 | -0.5683
162.4 | -0.5665
162.5 | -0.5646
162.6 | -0.5626
162.7 | -0.5606
162.8 | -0.5586
162.9 | -0.5564
163 | -0.5542
163.1 | -0.5518
163.2 | -0.5494
163.3 | -0.5469
163.4 | -0.5443
163.5 | -0.5416
163.6 | -0.5389
163.7 | -0.536
163.8 | -0.533
163.9 | -0.5299
164 | -0.5268
164.1 | -0.5235
164.2 | -0.5201
164.3 | -0.5167
164.4 | -0.5131
164.5 | -0.5094
164.6 | -0.5056
164.7 | -0.5018
164.8 | -0.4978
164.9 | -0.4937
165 | -0.4895
165.1 | -0.4853
165.2 | -0.4809
165.3 | -0.4765
165.4 | -0.472
165.5 | -0.4674
165.6 | -0.4627
165.7 | -0.4579
165.8 | -0.4531
165.9 | -0.4482
166 | -0.4432
166.1 | -0.4382
166.2 | -0.4331
166.3 | -0.4279
166.4 | -0.4226
166.5 | -0.4173
166.6 | -0.4119
166.7 | -0.4064
166.8 | -0.4008
166.9 | -0.3951
167 | -0.3893
167.1 | -0.3834
167.2 | -0.3773
167.3 | -0.3711
167.4 | -0.3648
167.5 | -0.3584
167.6 | -0.3519
167.7 | -0.3452
167.8 | -0.3384
167.9 | -0.3315
168 | -0.3244
168.1 | -0.3173
168.2 | -0.31
168.3 | -0.3026
168.4 | -0.2951
168.5 | -0.2875
168.6 | -0.2797
168.7 | -0.2719
168.8 | -0.264
168.9 | -0.2559
169 | -0.2478
169.1 | -0.2395
169.2 | -0.2311
169.3 | -0.2227
169.4 | -0.2141
169.5 | -0.2054
169.6 | -0.1967
169.7 | -0.188
169.8 | -0.1792
169.9 | -0.1703
170 | -0.1614
170.1 | -0.1524
170.2 | -0.1434
170.3 | -0.1344
170.4 | -0.1253
170.5 | -0.1161
170.6 | -0.1068
170.7 | -0.09748
170.8 | -0.08799
170.9 | -0.07835
171 | -0.0685
171.1 | -0.05856
171.2 | -0.0485
171.3 | -0.03834
171.4 | -0.02809
171.5 | -0.01787
171.6 | -0.007597
171.7 | 0.002653