## Sheet1
Mar. 21 | 2016 09:12:37
Cyclic Voltammetry
File: c:\users\yzz\desktop\python\dazuoye\Data Source: Experiment
Instrument Model: CHI760C
Header:
Note:
Init E (V) = 0
High E (V) = 0.6
Low E (V) = 0
Init P/N = P
Scan Rate (V/s) = 0.005
Segment = 5
Sample Interval (V) = 0.001
Quiet Time (sec) = 2
Sensitivity (A/V) = 0.01
Segment 1:
Segment 2:
Segment 3:
Segment 4:
Segment 5:
Potential/V | Current/A
0 | 0.0009209
0.001 | 0.0008619
0.002 | 0.0007983
0.003 | 0.0007402
0.004 | 0.000686
0.005 | 0.0006332
0.006 | 0.0005827
0.007 | 0.000534
0.008 | 0.0004874
0.009 | 0.0004418
0.01 | 0.0003976
0.011 | 0.0003551
0.012 | 0.0003134
0.013 | 0.0002732
0.014 | 0.0002335
0.015 | 0.0001946
0.016 | 0.000157
0.017 | 0.0001203
0.018 | 8.5e-05
0.019 | 5.035e-05
0.02 | 1.637e-05
0.021 | -1.736e-05
0.022 | -5.037e-05
0.023 | -8.057e-05
0.024 | -0.0001113
0.025 | -0.0001428
0.026 | -0.0001726
0.027 | -0.0002006
0.028 | -0.0002298
0.029 | -0.0002579
0.03 | -0.0002845
0.031 | -0.0003115
0.032 | -0.0003381
0.033 | -0.0003636
0.034 | -0.0003898
0.035 | -0.0004135
0.036 | -0.0004378
0.037 | -0.0004606
0.038 | -0.0004829
0.039 | -0.0005057
0.04 | -0.0005277
0.041 | -0.0005497
0.042 | -0.0005707
0.043 | -0.0005916
0.044 | -0.0006125
0.045 | -0.0006333
0.046 | -0.0006527
0.047 | -0.0006717
0.048 | -0.0006917
0.049 | -0.0007101
0.05 | -0.0007287
0.051 | -0.000747
0.052 | -0.0007646
0.053 | -0.0007826
0.054 | -0.0007994
0.055 | -0.0008164
0.056 | -0.0008325
0.057 | -0.0008481
0.058 | -0.0008622
0.059 | -0.0008783
0.06 | -0.0008935
0.061 | -0.0009082
0.062 | -0.0009233
0.063 | -0.0009382
0.064 | -0.0009513
0.065 | -0.0009651
0.066 | -0.0009797
0.067 | -0.0009928
0.068 | -0.001005
0.069 | -0.001018
0.07 | -0.001032
0.071 | -0.001044
0.072 | -0.001055
0.073 | -0.001067
0.074 | -0.001079
0.075 | -0.001091
0.076 | -0.001101
0.077 | -0.001112
0.078 | -0.001123
0.079 | -0.001134
0.08 | -0.001145
0.081 | -0.001153
0.082 | -0.001164
0.083 | -0.001174
0.084 | -0.001185
0.085 | -0.001194
0.086 | -0.001202
0.087 | -0.001212
0.088 | -0.001221
0.089 | -0.00123
0.09 | -0.001239
0.091 | -0.001246
0.092 | -0.001256
0.093 | -0.001265
0.094 | -0.001272
0.095 | -0.001281
0.096 | -0.001289
0.097 | -0.001295
0.098 | -0.001303
0.099 | -0.00131
0.1 | -0.001317
0.101 | -0.001326
0.102 | -0.001333
0.103 | -0.001339
0.104 | -0.001344
0.105 | -0.001351
0.106 | -0.001358
0.107 | -0.001364
0.108 | -0.00137
0.109 | -0.001377
0.11 | -0.001383
0.111 | -0.001389
0.112 | -0.001394
0.113 | -0.001399
0.114 | -0.001405
0.115 | -0.00141
0.116 | -0.001415
0.117 | -0.001421
0.118 | -0.001425
0.119 | -0.00143
0.12 | -0.001435
0.121 | -0.001439
0.122 | -0.001443
0.123 | -0.001447
0.124 | -0.001451
0.125 | -0.001455
0.126 | -0.001459
0.127 | -0.001463
0.128 | -0.001467
0.129 | -0.00147
0.13 | -0.001474
0.131 | -0.001478
0.132 | -0.001482
0.133 | -0.001486
0.134 | -0.001489
0.135 | -0.001493
0.136 | -0.001496
0.137 | -0.0015
0.138 | -0.001504
0.139 | -0.001506
0.14 | -0.001509
0.141 | -0.001512
0.142 | -0.001514
0.143 | -0.001517
0.144 | -0.001521
0.145 | -0.001524
0.146 | -0.001526
0.147 | -0.001529
0.148 | -0.001532
0.149 | -0.001535
0.15 | -0.001537
0.151 | -0.00154
0.152 | -0.001542
0.153 | -0.001545
0.154 | -0.001547
0.155 | -0.001549
0.156 | -0.001551
0.157 | -0.001553
0.158 | -0.001555
0.159 | -0.001557
0.16 | -0.001558
0.161 | -0.00156
0.162 | -0.001562
0.163 | -0.001564
0.164 | -0.001565
0.165 | -0.001567
0.166 | -0.001567
0.167 | -0.001568
0.168 | -0.001569
0.169 | -0.00157
0.17 | -0.001571
0.171 | -0.001571
0.172 | -0.001572
0.173 | -0.001574
0.174 | -0.001575
0.175 | -0.001577
0.176 | -0.001577
0.177 | -0.001577
0.178 | -0.001578
0.179 | -0.001579
0.18 | -0.001579
0.181 | -0.00158
0.182 | -0.00158
0.183 | -0.00158
0.184 | -0.001581
0.185 | -0.001582
0.186 | -0.001583
0.187 | -0.001583
0.188 | -0.001584
0.189 | -0.001584
0.19 | -0.001584
0.191 | -0.001584
0.192 | -0.001585
0.193 | -0.001584
0.194 | -0.001585
0.195 | -0.001585
0.196 | -0.001585
0.197 | -0.001585
0.198 | -0.001585
0.199 | -0.001586
0.2 | -0.001585
0.201 | -0.001584
0.202 | -0.001584
0.203 | -0.001585
0.204 | -0.001585
0.205 | -0.001584
0.206 | -0.001583
0.207 | -0.001584
0.208 | -0.001582
0.209 | -0.001582
0.21 | -0.001583
0.211 | -0.001582
0.212 | -0.001582
0.213 | -0.001582
0.214 | -0.001582
0.215 | -0.001581
0.216 | -0.00158
0.217 | -0.001581
0.218 | -0.00158
0.219 | -0.001579
0.22 | -0.001578
0.221 | -0.001578
0.222 | -0.001577
0.223 | -0.001576
0.224 | -0.001576
0.225 | -0.001575
0.226 | -0.001574
0.227 | -0.001573
0.228 | -0.001572
0.229 | -0.001571
0.23 | -0.00157
0.231 | -0.001569
0.232 | -0.001568
0.233 | -0.001567
0.234 | -0.001566
0.235 | -0.001565
0.236 | -0.001564
0.237 | -0.001563
0.238 | -0.001562
0.239 | -0.001561
0.24 | -0.001559
0.241 | -0.001558
0.242 | -0.001556
0.243 | -0.001554
0.244 | -0.001554
0.245 | -0.001552
0.246 | -0.001551
0.247 | -0.001549
0.248 | -0.001548
0.249 | -0.001545
0.25 | -0.001544
0.251 | -0.001542
0.252 | -0.001541
0.253 | -0.001539
0.254 | -0.001536
0.255 | -0.001535
0.256 | -0.001532
0.257 | -0.001531
0.258 | -0.001529
0.259 | -0.001526
0.26 | -0.001524
0.261 | -0.001521
0.262 | -0.001519
0.263 | -0.001517
0.264 | -0.001514
0.265 | -0.001512
0.266 | -0.00151
0.267 | -0.001507
0.268 | -0.001505
0.269 | -0.001503
0.27 | -0.0015
0.271 | -0.001498
0.272 | -0.001495
0.273 | -0.001493
0.274 | -0.001491
0.275 | -0.001488
0.276 | -0.001486
0.277 | -0.001484
0.278 | -0.001481
0.279 | -0.001478
0.28 | -0.001476
0.281 | -0.001474
0.282 | -0.001471
0.283 | -0.001468
0.284 | -0.001466
0.285 | -0.001463
0.286 | -0.001461
0.287 | -0.001459
0.288 | -0.001455
0.289 | -0.001453
0.29 | -0.00145
0.291 | -0.001447
0.292 | -0.001445
0.293 | -0.001441
0.294 | -0.001439
0.295 | -0.001437
0.296 | -0.001434
0.297 | -0.001431
0.298 | -0.001428
0.299 | -0.001425
0.3 | -0.001423
0.301 | -0.00142
0.302 | -0.001417
0.303 | -0.001415
0.304 | -0.001412
0.305 | -0.001409
0.306 | -0.001407
0.307 | -0.001403
0.308 | -0.0014
0.309 | -0.001397
0.31 | -0.001394
0.311 | -0.001392
0.312 | -0.001389
0.313 | -0.001387
0.314 | -0.001383
0.315 | -0.00138
0.316 | -0.001378
0.317 | -0.001374
0.318 | -0.001371
0.319 | -0.001368
0.32 | -0.001365
0.321 | -0.001361
0.322 | -0.001359
0.323 | -0.001356
0.324 | -0.001353
0.325 | -0.00135
0.326 | -0.001346
0.327 | -0.001344
0.328 | -0.001341
0.329 | -0.001338
0.33 | -0.001335
0.331 | -0.001332
0.332 | -0.001328
0.333 | -0.001325
0.334 | -0.001321
0.335 | -0.001318
0.336 | -0.001316
0.337 | -0.001312
0.338 | -0.001309
0.339 | -0.001306
0.34 | -0.001302
0.341 | -0.001299
0.342 | -0.001296
0.343 | -0.001293
0.344 | -0.001291
0.345 | -0.001288
0.346 | -0.001285
0.347 | -0.001282
0.348 | -0.001278
0.349 | -0.001275
0.35 | -0.001271
0.351 | -0.001269
0.352 | -0.001266
0.353 | -0.001264
0.354 | -0.00126
0.355 | -0.001257
0.356 | -0.001253
0.357 | -0.00125
0.358 | -0.001247
0.359 | -0.001244
0.36 | -0.001242
0.361 | -0.001239
0.362 | -0.001236
0.363 | -0.001233
0.364 | -0.00123
0.365 | -0.001228
0.366 | -0.001224
0.367 | -0.001221
0.368 | -0.001219
0.369 | -0.001216
0.37 | -0.001213
0.371 | -0.001209
0.372 | -0.001206
0.373 | -0.001203
0.374 | -0.0012
0.375 | -0.001197
0.376 | -0.001194
0.377 | -0.001193
0.378 | -0.00119
0.379 | -0.001187
0.38 | -0.001184
0.381 | -0.001182
0.382 | -0.001178
0.383 | -0.001176
0.384 | -0.001173
0.385 | -0.001171
0.386 | -0.001168
0.387 | -0.001165
0.388 | -0.001163
0.389 | -0.001161
0.39 | -0.001159
0.391 | -0.001156
0.392 | -0.001153
0.393 | -0.001151
0.394 | -0.001149
0.395 | -0.001147
0.396 | -0.001144
0.397 | -0.001142
0.398 | -0.001139
0.399 | -0.001137
0.4 | -0.001134
0.401 | -0.001132
0.402 | -0.00113
0.403 | -0.001127
0.404 | -0.001125
0.405 | -0.001123
0.406 | -0.001121
0.407 | -0.001119
0.408 | -0.001117
0.409 | -0.001115
0.41 | -0.001115
0.411 | -0.001113
0.412 | -0.001111
0.413 | -0.001109
0.414 | -0.001107
0.415 | -0.001105
0.416 | -0.001102
0.417 | -0.0011
0.418 | -0.001099
0.419 | -0.001097
0.42 | -0.001095
0.421 | -0.001093
0.422 | -0.001092
0.423 | -0.001089
0.424 | -0.001088
0.425 | -0.001086
0.426 | -0.001084
0.427 | -0.001082
0.428 | -0.001081
0.429 | -0.001079
0.43 | -0.001077
0.431 | -0.001075
0.432 | -0.001074
0.433 | -0.001073
0.434 | -0.00107
0.435 | -0.001069
0.436 | -0.001067
0.437 | -0.001066
0.438 | -0.001064
0.439 | -0.001062
0.44 | -0.001061
0.441 | -0.00106
0.442 | -0.001059
0.443 | -0.001057
0.444 | -0.001055
0.445 | -0.001053
0.446 | -0.001052
0.447 | -0.00105
0.448 | -0.001049
0.449 | -0.001047
0.45 | -0.001046
0.451 | -0.001046
0.452 | -0.001044
0.453 | -0.001043
0.454 | -0.001043
0.455 | -0.001042
0.456 | -0.001041
0.457 | -0.00104
0.458 | -0.001039
0.459 | -0.001037
0.46 | -0.001037
0.461 | -0.001036
0.462 | -0.001035
0.463 | -0.001034
0.464 | -0.001033
0.465 | -0.001033
0.466 | -0.001033
0.467 | -0.001032
0.468 | -0.001032
0.469 | -0.001031
0.47 | -0.00103
0.471 | -0.001029
0.472 | -0.001029
0.473 | -0.001029
0.474 | -0.001028
0.475 | -0.001028
0.476 | -0.001028
0.477 | -0.001028
0.478 | -0.001028
0.479 | -0.001028
0.48 | -0.001028
0.481 | -0.001029
0.482 | -0.001029
0.483 | -0.001029
0.484 | -0.001029
0.485 | -0.001029
0.486 | -0.001029
0.487 | -0.001029
0.488 | -0.001029
0.489 | -0.00103
0.49 | -0.00103
0.491 | -0.00103
0.492 | -0.001031
0.493 | -0.001031
0.494 | -0.001032
0.495 | -0.001034
0.496 | -0.001034
0.497 | -0.001035
0.498 | -0.001036
0.499 | -0.001036
0.5 | -0.001037
0.501 | -0.001038
0.502 | -0.001039
0.503 | -0.001039
0.504 | -0.00104
0.505 | -0.001042
0.506 | -0.001043
0.507 | -0.001045
0.508 | -0.001045
0.509 | -0.001046
0.51 | -0.001047
0.511 | -0.001048
0.512 | -0.001049
0.513 | -0.00105
0.514 | -0.001051
0.515 | -0.001052
0.516 | -0.001053
0.517 | -0.001055
0.518 | -0.001057
0.519 | -0.001058
0.52 | -0.00106
0.521 | -0.001062
0.522 | -0.001063
0.523 | -0.001065
0.524 | -0.001067
0.525 | -0.001069
0.526 | -0.00107
0.527 | -0.001072
0.528 | -0.001073
0.529 | -0.001076
0.53 | -0.001078
0.531 | -0.00108
0.532 | -0.001083
0.533 | -0.001086
0.534 | -0.001087
0.535 | -0.001089
0.536 | -0.001092
0.537 | -0.001094
0.538 | -0.001096
0.539 | -0.001098
0.54 | -0.001101
0.541 | -0.001103
0.542 | -0.001105
0.543 | -0.001109
0.544 | -0.001111
0.545 | -0.001114
0.546 | -0.001117
0.547 | -0.001119
0.548 | -0.001122
0.549 | -0.001125
0.55 | -0.001128
0.551 | -0.00113
0.552 | -0.001134
0.553 | -0.001136
0.554 | -0.00114
0.555 | -0.001144
0.556 | -0.001146
0.557 | -0.001149
0.558 | -0.001152
0.559 | -0.001157
0.56 | -0.00116
0.561 | -0.001164
0.562 | -0.001167
0.563 | -0.00117
0.564 | -0.001175
0.565 | -0.001179
0.566 | -0.001183
0.567 | -0.001187
0.568 | -0.001191
0.569 | -0.001195
0.57 | -0.001199
0.571 | -0.001205
0.572 | -0.00121
0.573 | -0.001215
0.574 | -0.001219
0.575 | -0.001224
0.576 | -0.001229
0.577 | -0.001234
0.578 | -0.001239
0.579 | -0.001243
0.58 | -0.001248
0.581 | -0.001254
0.582 | -0.00126
0.583 | -0.001266
0.584 | -0.00127
0.585 | -0.001276
0.586 | -0.001283
0.587 | -0.001289
0.588 | -0.001295
0.589 | -0.001301
0.59 | -0.001307
0.591 | -0.001313
0.592 | -0.00132
0.593 | -0.001328
0.594 | -0.001334
0.595 | -0.001341
0.596 | -0.001347
0.597 | -0.001355
0.598 | -0.001363
0.599 | -0.001369
0.6 | -0.001358
0.599 | -0.001275
0.598 | -0.001192
0.597 | -0.00112
0.596 | -0.001054
0.595 | -0.000992
0.594 | -0.0009342
0.593 | -0.0008803
0.592 | -0.0008306
0.591 | -0.000782
0.59 | -0.0007359
0.589 | -0.000692
0.588 | -0.0006498
0.587 | -0.0006095
0.586 | -0.0005706
0.585 | -0.0005329
0.584 | -0.0004982
0.583 | -0.0004635
0.582 | -0.0004315
0.581 | -0.0003995
0.58 | -0.0003685
0.579 | -0.0003397
0.578 | -0.000311
0.577 | -0.0002838
0.576 | -0.0002578
0.575 | -0.0002321
0.574 | -0.0002062
0.573 | -0.0001817
0.572 | -0.0001588
0.571 | -0.0001355
0.57 | -0.0001136
0.569 | -9.098e-05
0.568 | -7.129e-05
0.567 | -5.253e-05
0.566 | -3.258e-05
0.565 | -1.418e-05
0.564 | 5.202e-06
0.563 | 2.383e-05
0.562 | 4.099e-05
0.561 | 5.736e-05
0.56 | 7.419e-05
0.559 | 8.962e-05
0.558 | 0.0001057
0.557 | 0.0001218
0.556 | 0.0001354
0.555 | 0.00015
0.554 | 0.0001638
0.553 | 0.0001778
0.552 | 0.0001911
0.551 | 0.0002042
0.55 | 0.0002166
0.549 | 0.0002289
0.548 | 0.0002417
0.547 | 0.000253
0.546 | 0.0002639
0.545 | 0.0002753
0.544 | 0.0002866
0.543 | 0.0002978
0.542 | 0.0003083
0.541 | 0.000318
0.54 | 0.0003272
0.539 | 0.0003372
0.538 | 0.0003467
0.537 | 0.0003554
0.536 | 0.0003646
0.535 | 0.000372
0.534 | 0.0003802
0.533 | 0.0003892
0.532 | 0.0003973
0.531 | 0.0004052
0.53 | 0.0004132
0.529 | 0.0004207
0.528 | 0.0004277
0.527 | 0.0004348
0.526 | 0.0004426
0.525 | 0.0004489
0.524 | 0.0004554
0.523 | 0.0004628
0.522 | 0.0004685
0.521 | 0.0004741
0.52 | 0.0004798
0.519 | 0.0004855
0.518 | 0.0004912
0.517 | 0.0004967
0.516 | 0.0005033
0.515 | 0.000509
0.514 | 0.000514
0.513 | 0.0005188
0.512 | 0.0005239
0.511 | 0.0005286
0.51 | 0.0005335
0.509 | 0.0005375
0.508 | 0.0005424
0.507 | 0.0005476
0.506 | 0.0005531
0.505 | 0.0005585
0.504 | 0.000564
0.503 | 0.0005687
0.502 | 0.0005731
0.501 | 0.000578
0.5 | 0.0005826
0.499 | 0.0005863
0.498 | 0.00059
0.497 | 0.0005936
0.496 | 0.0005977
0.495 | 0.000602
0.494 | 0.0006063
0.493 | 0.0006101
0.492 | 0.0006133
0.491 | 0.0006159
0.49 | 0.0006189
0.489 | 0.0006222
0.488 | 0.0006255
0.487 | 0.0006287
0.486 | 0.0006328
0.485 | 0.0006361
0.484 | 0.0006387
0.483 | 0.0006413
0.482 | 0.0006438
0.481 | 0.0006471
0.48 | 0.0006499
0.479 | 0.0006536
0.478 | 0.0006578
0.477 | 0.0006613
0.476 | 0.0006635
0.475 | 0.0006663
0.474 | 0.0006686
0.473 | 0.000671
0.472 | 0.0006735
0.471 | 0.0006757
0.47 | 0.0006784
0.469 | 0.0006808
0.468 | 0.0006833
0.467 | 0.0006853
0.466 | 0.0006873
0.465 | 0.0006898
0.464 | 0.0006919
0.463 | 0.0006947
0.462 | 0.0006965
0.461 | 0.000699
0.46 | 0.0007018
0.459 | 0.0007043
0.458 | 0.0007065
0.457 | 0.000709
0.456 | 0.0007106
0.455 | 0.0007124
0.454 | 0.0007144
0.453 | 0.0007165
0.452 | 0.0007184
0.451 | 0.0007202
0.45 | 0.0007218
0.449 | 0.0007242
0.448 | 0.0007261
0.447 | 0.0007286
0.446 | 0.0007313
0.445 | 0.0007339
0.444 | 0.0007365
0.443 | 0.000738
0.442 | 0.0007396
0.441 | 0.0007416
0.44 | 0.000743
0.439 | 0.0007448
0.438 | 0.0007469
0.437 | 0.0007488
0.436 | 0.0007508
0.435 | 0.0007532
0.434 | 0.0007554
0.433 | 0.0007581
0.432 | 0.0007597
0.431 | 0.0007606
0.43 | 0.0007628
0.429 | 0.0007644
0.428 | 0.0007664
0.427 | 0.0007683
0.426 | 0.0007696
0.425 | 0.0007722
0.424 | 0.0007742
0.423 | 0.0007763
0.422 | 0.0007776
0.421 | 0.0007801
0.42 | 0.000782
0.419 | 0.0007839
0.418 | 0.0007856
0.417 | 0.0007878
0.416 | 0.0007904
0.415 | 0.0007919
0.414 | 0.0007942
0.413 | 0.0007955
0.412 | 0.0007972
0.411 | 0.0007994
0.41 | 0.0008016
0.409 | 0.0008051
0.408 | 0.0008074
0.407 | 0.0008089
0.406 | 0.0008108
0.405 | 0.0008124
0.404 | 0.0008139
0.403 | 0.0008162
0.402 | 0.0008183
0.401 | 0.0008209
0.4 | 0.0008229
0.399 | 0.0008249
0.398 | 0.0008274
0.397 | 0.0008286
0.396 | 0.0008303
0.395 | 0.0008327
0.394 | 0.0008343
0.393 | 0.0008363
0.392 | 0.0008383
0.391 | 0.0008408
0.39 | 0.0008434
0.389 | 0.0008454
0.388 | 0.0008475
0.387 | 0.0008498
0.386 | 0.000852
0.385 | 0.0008543
0.384 | 0.0008565
0.383 | 0.0008581
0.382 | 0.0008601
0.381 | 0.0008614
0.38 | 0.0008636
0.379 | 0.0008656
0.378 | 0.0008681
0.377 | 0.0008697
0.376 | 0.0008719
0.375 | 0.000874
0.374 | 0.0008765
0.373 | 0.0008789
0.372 | 0.0008815
0.371 | 0.0008826
0.37 | 0.0008843
0.369 | 0.000887
0.368 | 0.0008889
0.367 | 0.0008909
0.366 | 0.0008927
0.365 | 0.0008953
0.364 | 0.0008976
0.363 | 0.0008999
0.362 | 0.0009014
0.361 | 0.0009034
0.36 | 0.0009058
0.359 | 0.0009069
0.358 | 0.0009083
0.357 | 0.0009098
0.356 | 0.0009112
0.355 | 0.000913
0.354 | 0.0009155
0.353 | 0.0009178
0.352 | 0.0009194
0.351 | 0.0009215
0.35 | 0.0009241
0.349 | 0.0009262
0.348 | 0.0009279
0.347 | 0.0009301
0.346 | 0.0009319
0.345 | 0.0009331
0.344 | 0.000935
0.343 | 0.0009364
0.342 | 0.0009387
0.341 | 0.0009405
0.34 | 0.0009432
0.339 | 0.0009451
0.338 | 0.0009471
0.337 | 0.0009492
0.336 | 0.0009516
0.335 | 0.0009537
0.334 | 0.0009559
0.333 | 0.0009576
0.332 | 0.000959
0.331 | 0.0009616
0.33 | 0.000964
0.329 | 0.0009658
0.328 | 0.0009681
0.327 | 0.0009704
0.326 | 0.0009725
0.325 | 0.0009746
0.324 | 0.0009768
0.323 | 0.0009784
0.322 | 0.0009805
0.321 | 0.0009837
0.32 | 0.000985
0.319 | 0.0009872
0.318 | 0.0009899
0.317 | 0.0009919
0.316 | 0.0009944
0.315 | 0.000997
0.314 | 0.0009994
0.313 | 0.001002
0.312 | 0.001004
0.311 | 0.001006
0.31 | 0.001007
0.309 | 0.00101
0.308 | 0.001012
0.307 | 0.001014
0.306 | 0.001017
0.305 | 0.00102
0.304 | 0.001022
0.303 | 0.001024
0.302 | 0.001027
0.301 | 0.001029
0.3 | 0.001031
0.299 | 0.001034
0.298 | 0.001037
0.297 | 0.001038
0.296 | 0.001041
0.295 | 0.001044
0.294 | 0.001047
0.293 | 0.00105
0.292 | 0.001052
0.291 | 0.001054
0.29 | 0.001056
0.289 | 0.001059
0.288 | 0.001062
0.287 | 0.001065
0.286 | 0.001067
0.285 | 0.001069
0.284 | 0.001072
0.283 | 0.001075
0.282 | 0.001077
0.281 | 0.001079
0.28 | 0.001081
0.279 | 0.001084
0.278 | 0.001088
0.277 | 0.001091
0.276 | 0.001095
0.275 | 0.001098
0.274 | 0.0011
0.273 | 0.001102
0.272 | 0.001104
0.271 | 0.001106
0.27 | 0.001109
0.269 | 0.001111
0.268 | 0.001114
0.267 | 0.001117
0.266 | 0.00112
0.265 | 0.001122
0.264 | 0.001126
0.263 | 0.001129
0.262 | 0.001131
0.261 | 0.001134
0.26 | 0.001137
0.259 | 0.001139
0.258 | 0.001142
0.257 | 0.001146
0.256 | 0.001148
0.255 | 0.001151
0.254 | 0.001155
0.253 | 0.001157
0.252 | 0.00116
0.251 | 0.001163
0.25 | 0.001166
0.249 | 0.00117
0.248 | 0.001173
0.247 | 0.001176
0.246 | 0.001178
0.245 | 0.001181
0.244 | 0.001184
0.243 | 0.001187
0.242 | 0.00119
0.241 | 0.001194
0.24 | 0.001196
0.239 | 0.001199
0.238 | 0.001202
0.237 | 0.001204
0.236 | 0.001208
0.235 | 0.001211
0.234 | 0.001214
0.233 | 0.001218
0.232 | 0.001221
0.231 | 0.001224
0.23 | 0.001226
0.229 | 0.001229
0.228 | 0.001233
0.227 | 0.001236
0.226 | 0.001239
0.225 | 0.001242
0.224 | 0.001245
0.223 | 0.001249
0.222 | 0.001251
0.221 | 0.001254
0.22 | 0.001258
0.219 | 0.001262
0.218 | 0.001265
0.217 | 0.001268
0.216 | 0.001272
0.215 | 0.001274
0.214 | 0.001277
0.213 | 0.001281
0.212 | 0.001284
0.211 | 0.001288
0.21 | 0.00129
0.209 | 0.001294
0.208 | 0.001297
0.207 | 0.0013
0.206 | 0.001302
0.205 | 0.001305
0.204 | 0.001307
0.203 | 0.001311
0.202 | 0.001314
0.201 | 0.001318
0.2 | 0.001321
0.199 | 0.001325
0.198 | 0.001328
0.197 | 0.001332
0.196 | 0.001335
0.195 | 0.001338
0.194 | 0.001342
0.193 | 0.001345
0.192 | 0.001348
0.191 | 0.001351
0.19 | 0.001355
0.189 | 0.001358
0.188 | 0.001361
0.187 | 0.001366
0.186 | 0.001369
0.185 | 0.001372
0.184 | 0.001376
0.183 | 0.001379
0.182 | 0.001382
0.181 | 0.001386
0.18 | 0.00139
0.179 | 0.001392
0.178 | 0.001396
0.177 | 0.001399
0.176 | 0.001403
0.175 | 0.001407
0.174 | 0.00141
0.173 | 0.001413
0.172 | 0.001417
0.171 | 0.001421
0.17 | 0.001424
0.169 | 0.001428
0.168 | 0.001432
0.167 | 0.001435
0.166 | 0.001439
0.165 | 0.001442
0.164 | 0.001446
0.163 | 0.001448
0.162 | 0.001452
0.161 | 0.001455
0.16 | 0.001458
0.159 | 0.001462
0.158 | 0.001466
0.157 | 0.00147
0.156 | 0.001473
0.155 | 0.001476
0.154 | 0.00148
0.153 | 0.001483
0.152 | 0.001487
0.151 | 0.00149
0.15 | 0.001493
0.149 | 0.001496
0.148 | 0.0015
0.147 | 0.001504
0.146 | 0.001507
0.145 | 0.001511
0.144 | 0.001514
0.143 | 0.001518
0.142 | 0.001521
0.141 | 0.001524
0.14 | 0.001528
0.139 | 0.001531
0.138 | 0.001535
0.137 | 0.001539
0.136 | 0.001542
0.135 | 0.001545
0.134 | 0.001549
0.133 | 0.001552
0.132 | 0.001555
0.131 | 0.001558
0.13 | 0.001562
0.129 | 0.001566
0.128 | 0.001569
0.127 | 0.001573
0.126 | 0.001577
0.125 | 0.001579
0.124 | 0.001583
0.123 | 0.001588
0.122 | 0.00159
0.121 | 0.001594
0.12 | 0.001597
0.119 | 0.0016
0.118 | 0.001603
0.117 | 0.001607
0.116 | 0.001611
0.115 | 0.001614
0.114 | 0.001617
0.113 | 0.00162
0.112 | 0.001624
0.111 | 0.001628
0.11 | 0.001631
0.109 | 0.001635
0.108 | 0.00164
0.107 | 0.001643
0.106 | 0.001646
0.105 | 0.001648
0.104 | 0.001652
0.103 | 0.001655
0.102 | 0.001658
0.101 | 0.001662
0.1 | 0.001665
0.099 | 0.001668
0.098 | 0.001671
0.097 | 0.001676
0.096 | 0.00168
0.095 | 0.001684
0.094 | 0.001687
0.093 | 0.00169
0.092 | 0.001693
0.091 | 0.001697
0.09 | 0.0017
0.089 | 0.001703
0.088 | 0.001706
0.087 | 0.00171
0.086 | 0.001713
0.085 | 0.001716
0.084 | 0.00172
0.083 | 0.001724
0.082 | 0.001727
0.081 | 0.001731
0.08 | 0.001735
0.079 | 0.001738
0.078 | 0.00174
0.077 | 0.001744
0.076 | 0.001748
0.075 | 0.001752
0.074 | 0.001756
0.073 | 0.00176
0.072 | 0.001763
0.071 | 0.001767
0.07 | 0.001771
0.069 | 0.001775
0.068 | 0.001779
0.067 | 0.001783
0.066 | 0.001786
0.065 | 0.001789
0.064 | 0.001793
0.063 | 0.001796
0.062 | 0.0018
0.061 | 0.001805
0.06 | 0.001808
0.059 | 0.001813
0.058 | 0.001816
0.057 | 0.001821
0.056 | 0.001825
0.055 | 0.00183
0.054 | 0.001835
0.053 | 0.001837
0.052 | 0.001841
0.051 | 0.001846
0.05 | 0.00185
0.049 | 0.001854
0.048 | 0.001858
0.047 | 0.001861
0.046 | 0.001866
0.045 | 0.001871
0.044 | 0.001876
0.043 | 0.001881
0.042 | 0.001884
0.041 | 0.001888
0.04 | 0.001893
0.039 | 0.001898
0.038 | 0.001901
0.037 | 0.001906
0.036 | 0.00191
0.035 | 0.001914
0.034 | 0.001919
0.033 | 0.001923
0.032 | 0.001928
0.031 | 0.001933
0.03 | 0.001938
0.029 | 0.001943
0.028 | 0.001947
0.027 | 0.001952
0.026 | 0.001956
0.025 | 0.001961
0.024 | 0.001966
0.023 | 0.001971
0.022 | 0.001975
0.021 | 0.001981
0.02 | 0.001984
0.019 | 0.001989
0.018 | 0.001994
0.017 | 0.002
0.016 | 0.002005
0.015 | 0.002009
0.014 | 0.002014
0.013 | 0.002019
0.012 | 0.002025
0.011 | 0.002029
0.01 | 0.002034
0.009 | 0.002039
0.008 | 0.002045
0.007 | 0.00205
0.006 | 0.002056
0.005 | 0.00206
0.004 | 0.002065
0.003 | 0.002071
0.002 | 0.002076
0.001 | 0.002081
0 | 0.002065
0.001 | 0.001969
0.002 | 0.001867
0.003 | 0.001776
0.004 | 0.00169
0.005 | 0.001609
0.006 | 0.001532
0.007 | 0.00146
0.008 | 0.00139
0.009 | 0.001323
0.01 | 0.001258
0.011 | 0.001195
0.012 | 0.001133
0.013 | 0.001074
0.014 | 0.001017
0.015 | 0.0009613
0.016 | 0.0009079
0.017 | 0.0008553
0.018 | 0.0008037
0.019 | 0.0007538
0.02 | 0.0007054
0.021 | 0.0006591
0.022 | 0.0006123
0.023 | 0.0005672
0.024 | 0.0005233
0.025 | 0.0004815
0.026 | 0.0004397
0.027 | 0.0003986
0.028 | 0.0003583
0.029 | 0.0003197
0.03 | 0.0002817
0.031 | 0.0002438
0.032 | 0.0002073
0.033 | 0.0001715
0.034 | 0.0001373
0.035 | 0.000104
0.036 | 7.1e-05
0.037 | 3.761e-05
0.038 | 5.562e-06
0.039 | -2.543e-05
0.04 | -5.608e-05
0.041 | -8.472e-05
0.042 | -0.0001138
0.043 | -0.0001425
0.044 | -0.0001711
0.045 | -0.0001984
0.046 | -0.000225
0.047 | -0.0002516
0.048 | -0.0002772
0.049 | -0.0003018
0.05 | -0.0003272
0.051 | -0.0003515
0.052 | -0.0003752
0.053 | -0.0003991
0.054 | -0.0004221
0.055 | -0.0004444
0.056 | -0.0004646
0.057 | -0.0004867
0.058 | -0.0005077
0.059 | -0.0005287
0.06 | -0.00055
0.061 | -0.0005697
0.062 | -0.0005899
0.063 | -0.0006092
0.064 | -0.0006278
0.065 | -0.0006461
0.066 | -0.0006632
0.067 | -0.0006812
0.068 | -0.0006989
0.069 | -0.0007152
0.07 | -0.0007321
0.071 | -0.0007489
0.072 | -0.0007648
0.073 | -0.0007805
0.074 | -0.0007957
0.075 | -0.0008097
0.076 | -0.0008255
0.077 | -0.0008405
0.078 | -0.0008537
0.079 | -0.0008674
0.08 | -0.000881
0.081 | -0.0008949
0.082 | -0.0009075
0.083 | -0.0009214
0.084 | -0.000934
0.085 | -0.0009464
0.086 | -0.0009585
0.087 | -0.0009709
0.088 | -0.0009824
0.089 | -0.0009939
0.09 | -0.001004
0.091 | -0.001016
0.092 | -0.001027
0.093 | -0.001038
0.094 | -0.001047
0.095 | -0.001057
0.096 | -0.001067
0.097 | -0.001077
0.098 | -0.001088
0.099 | -0.001097
0.1 | -0.001107
0.101 | -0.001116
0.102 | -0.001125
0.103 | -0.001134
0.104 | -0.001143
0.105 | -0.001151
0.106 | -0.001159
0.107 | -0.001169
0.108 | -0.001176
0.109 | -0.001185
0.11 | -0.001192
0.111 | -0.0012
0.112 | -0.001208
0.113 | -0.001216
0.114 | -0.001223
0.115 | -0.001229
0.116 | -0.001236
0.117 | -0.001242
0.118 | -0.001248
0.119 | -0.001255
0.12 | -0.001262
0.121 | -0.001267
0.122 | -0.001274
0.123 | -0.001281
0.124 | -0.001287
0.125 | -0.001292
0.126 | -0.001297
0.127 | -0.001304
0.128 | -0.001309
0.129 | -0.001314
0.13 | -0.001319
0.131 | -0.001325
0.132 | -0.00133
0.133 | -0.001335
0.134 | -0.001339
0.135 | -0.001344
0.136 | -0.001348
0.137 | -0.001353
0.138 | -0.001358
0.139 | -0.001362
0.14 | -0.001367
0.141 | -0.00137
0.142 | -0.001375
0.143 | -0.001379
0.144 | -0.001384
0.145 | -0.001388
0.146 | -0.001391
0.147 | -0.001395
0.148 | -0.001398
0.149 | -0.001403
0.15 | -0.001407
0.151 | -0.00141
0.152 | -0.001413
0.153 | -0.001415
0.154 | -0.001418
0.155 | -0.001421
0.156 | -0.001423
0.157 | -0.001427
0.158 | -0.001429
0.159 | -0.001433
0.16 | -0.001436
0.161 | -0.001438
0.162 | -0.00144
0.163 | -0.001443
0.164 | -0.001445
0.165 | -0.001448
0.166 | -0.00145
0.167 | -0.001452
0.168 | -0.001455
0.169 | -0.001458
0.17 | -0.00146
0.171 | -0.001462
0.172 | -0.001464
0.173 | -0.001467
0.174 | -0.001468
0.175 | -0.001471
0.176 | -0.001473
0.177 | -0.001475
0.178 | -0.001477
0.179 | -0.001479
0.18 | -0.00148
0.181 | -0.001482
0.182 | -0.001484
0.183 | -0.001486
0.184 | -0.001487
0.185 | -0.001488
0.186 | -0.00149
0.187 | -0.00149
0.188 | -0.001491
0.189 | -0.001492
0.19 | -0.001494
0.191 | -0.001495
0.192 | -0.001496
0.193 | -0.001497
0.194 | -0.001498
0.195 | -0.001499
0.196 | -0.0015
0.197 | -0.001501
0.198 | -0.001501
0.199 | -0.001501
0.2 | -0.001502
0.201 | -0.001502
0.202 | -0.001503
0.203 | -0.001503
0.204 | -0.001503
0.205 | -0.001503
0.206 | -0.001501
0.207 | -0.001501
0.208 | -0.001502
0.209 | -0.001502
0.21 | -0.001504
0.211 | -0.001504
0.212 | -0.001504
0.213 | -0.001503
0.214 | -0.001503
0.215 | -0.001503
0.216 | -0.001502
0.217 | -0.001502
0.218 | -0.001501
0.219 | -0.001501
0.22 | -0.001501
0.221 | -0.0015
0.222 | -0.0015
0.223 | -0.0015
0.224 | -0.0015
0.225 | -0.001499
0.226 | -0.001499
0.227 | -0.001499
0.228 | -0.001498
0.229 | -0.001497
0.23 | -0.001497
0.231 | -0.001496
0.232 | -0.001495
0.233 | -0.001495
0.234 | -0.001494
0.235 | -0.001493
0.236 | -0.001493
0.237 | -0.001492
0.238 | -0.001491
0.239 | -0.001491
0.24 | -0.001489
0.241 | -0.001488
0.242 | -0.001487
0.243 | -0.001486
0.244 | -0.001484
0.245 | -0.001483
0.246 | -0.001482
0.247 | -0.00148
0.248 | -0.00148
0.249 | -0.001478
0.25 | -0.001478
0.251 | -0.001477
0.252 | -0.001476
0.253 | -0.001474
0.254 | -0.001472
0.255 | -0.001472
0.256 | -0.00147
0.257 | -0.001468
0.258 | -0.001467
0.259 | -0.001465
0.26 | -0.001464
0.261 | -0.001463
0.262 | -0.001461
0.263 | -0.00146
0.264 | -0.001458
0.265 | -0.001456
0.266 | -0.001454
0.267 | -0.001453
0.268 | -0.001451
0.269 | -0.001448
0.27 | -0.001447
0.271 | -0.001445
0.272 | -0.001443
0.273 | -0.001441
0.274 | -0.001439
0.275 | -0.001438
0.276 | -0.001437
0.277 | -0.001434
0.278 | -0.001433
0.279 | -0.00143
0.28 | -0.001428
0.281 | -0.001426
0.282 | -0.001423
0.283 | -0.001421
0.284 | -0.001418
0.285 | -0.001415
0.286 | -0.001414
0.287 | -0.001412
0.288 | -0.001409
0.289 | -0.001407
0.29 | -0.001405
0.291 | -0.001402
0.292 | -0.001399
0.293 | -0.001396
0.294 | -0.001394
0.295 | -0.001392
0.296 | -0.001389
0.297 | -0.001387
0.298 | -0.001383
0.299 | -0.001381
0.3 | -0.001378
0.301 | -0.001375
0.302 | -0.001372
0.303 | -0.001369
0.304 | -0.001367
0.305 | -0.001364
0.306 | -0.001361
0.307 | -0.001358
0.308 | -0.001355
0.309 | -0.001352
0.31 | -0.001348
0.311 | -0.001346
0.312 | -0.001343
0.313 | -0.001341
0.314 | -0.001339
0.315 | -0.001337
0.316 | -0.001335
0.317 | -0.001332
0.318 | -0.00133
0.319 | -0.001327
0.32 | -0.001323
0.321 | -0.00132
0.322 | -0.001318
0.323 | -0.001314
0.324 | -0.001312
0.325 | -0.00131
0.326 | -0.001307
0.327 | -0.001304
0.328 | -0.001301
0.329 | -0.001297
0.33 | -0.001294
0.331 | -0.001292
0.332 | -0.00129
0.333 | -0.001287
0.334 | -0.001284
0.335 | -0.001281
0.336 | -0.001278
0.337 | -0.001275
0.338 | -0.001272
0.339 | -0.00127
0.34 | -0.001267
0.341 | -0.001264
0.342 | -0.001261
0.343 | -0.001257
0.344 | -0.001254
0.345 | -0.001251
0.346 | -0.001248
0.347 | -0.001246
0.348 | -0.001244
0.349 | -0.001241
0.35 | -0.001238
0.351 | -0.001235
0.352 | -0.001233
0.353 | -0.001231
0.354 | -0.001228
0.355 | -0.001225
0.356 | -0.001222
0.357 | -0.00122
0.358 | -0.001217
0.359 | -0.001215
0.36 | -0.001212
0.361 | -0.001209
0.362 | -0.001207
0.363 | -0.001204
0.364 | -0.001201
0.365 | -0.001199
0.366 | -0.001197
0.367 | -0.001195
0.368 | -0.001192
0.369 | -0.001189
0.37 | -0.001187
0.371 | -0.001184
0.372 | -0.00118
0.373 | -0.001178
0.374 | -0.001176
0.375 | -0.001173
0.376 | -0.001171
0.377 | -0.001169
0.378 | -0.001167
0.379 | -0.001165
0.38 | -0.001162
0.381 | -0.001159
0.382 | -0.001157
0.383 | -0.001154
0.384 | -0.001151
0.385 | -0.001149
0.386 | -0.001147
0.387 | -0.001145
0.388 | -0.001143
0.389 | -0.001141
0.39 | -0.001139
0.391 | -0.001137
0.392 | -0.001135
0.393 | -0.001132
0.394 | -0.00113
0.395 | -0.001127
0.396 | -0.001125
0.397 | -0.001123
0.398 | -0.001121
0.399 | -0.00112
0.4 | -0.001117
0.401 | -0.001115
0.402 | -0.001113
0.403 | -0.001111
0.404 | -0.001109
0.405 | -0.001108
0.406 | -0.001106
0.407 | -0.001103
0.408 | -0.001101
0.409 | -0.001099
0.41 | -0.001099
0.411 | -0.001097
0.412 | -0.001096
0.413 | -0.001094
0.414 | -0.001091
0.415 | -0.00109
0.416 | -0.001088
0.417 | -0.001086
0.418 | -0.001085
0.419 | -0.001083
0.42 | -0.00108
0.421 | -0.001078
0.422 | -0.001076
0.423 | -0.001075
0.424 | -0.001073
0.425 | -0.001072
0.426 | -0.00107
0.427 | -0.001068
0.428 | -0.001067
0.429 | -0.001065
0.43 | -0.001063
0.431 | -0.001062
0.432 | -0.00106
0.433 | -0.001059
0.434 | -0.001057
0.435 | -0.001055
0.436 | -0.001053
0.437 | -0.001052
0.438 | -0.001051
0.439 | -0.001049
0.44 | -0.001048
0.441 | -0.001047
0.442 | -0.001046
0.443 | -0.001044
0.444 | -0.001043
0.445 | -0.001041
0.446 | -0.00104
0.447 | -0.001039
0.448 | -0.001037
0.449 | -0.001036
0.45 | -0.001035
0.451 | -0.001034
0.452 | -0.001032
0.453 | -0.001031
0.454 | -0.00103
0.455 | -0.001029
0.456 | -0.001028
0.457 | -0.001027
0.458 | -0.001025
0.459 | -0.001024
0.46 | -0.001024
0.461 | -0.001023
0.462 | -0.001023
0.463 | -0.001022
0.464 | -0.001021
0.465 | -0.00102
0.466 | -0.00102
0.467 | -0.00102
0.468 | -0.001019
0.469 | -0.001018
0.47 | -0.001017
0.471 | -0.001017
0.472 | -0.001016
0.473 | -0.001016
0.474 | -0.001016
0.475 | -0.001016
0.476 | -0.001015
0.477 | -0.001014
0.478 | -0.001014
0.479 | -0.001015
0.48 | -0.001015
0.481 | -0.001015
0.482 | -0.001015
0.483 | -0.001015
0.484 | -0.001015
0.485 | -0.001015
0.486 | -0.001014
0.487 | -0.001014
0.488 | -0.001015
0.489 | -0.001015
0.49 | -0.001015
0.491 | -0.001015
0.492 | -0.001016
0.493 | -0.001016
0.494 | -0.001017
0.495 | -0.001018
0.496 | -0.001018
0.497 | -0.001019
0.498 | -0.001019
0.499 | -0.00102
0.5 | -0.001021
0.501 | -0.001021
0.502 | -0.001023
0.503 | -0.001023
0.504 | -0.001024
0.505 | -0.001025
0.506 | -0.001026
0.507 | -0.001027
0.508 | -0.001028
0.509 | -0.001028
0.51 | -0.00103
0.511 | -0.001032
0.512 | -0.001032
0.513 | -0.001033
0.514 | -0.001035
0.515 | -0.001036
0.516 | -0.001037
0.517 | -0.001039
0.518 | -0.00104
0.519 | -0.001041
0.52 | -0.001042
0.521 | -0.001044
0.522 | -0.001046
0.523 | -0.001047
0.524 | -0.001049
0.525 | -0.001049
0.526 | -0.00105
0.527 | -0.001052
0.528 | -0.001054
0.529 | -0.001055
0.53 | -0.001057
0.531 | -0.001059
0.532 | -0.001061
0.533 | -0.001063
0.534 | -0.001065
0.535 | -0.001067
0.536 | -0.001069
0.537 | -0.001071
0.538 | -0.001072
0.539 | -0.001075
0.54 | -0.001077
0.541 | -0.00108
0.542 | -0.001083
0.543 | -0.001086
0.544 | -0.001088
0.545 | -0.00109
0.546 | -0.001093
0.547 | -0.001096
0.548 | -0.001097
0.549 | -0.0011
0.55 | -0.001102
0.551 | -0.001105
0.552 | -0.001108
0.553 | -0.001112
0.554 | -0.001114
0.555 | -0.001117
0.556 | -0.001121
0.557 | -0.001124
0.558 | -0.001127
0.559 | -0.001131
0.56 | -0.001135
0.561 | -0.001138
0.562 | -0.001142
0.563 | -0.001145
0.564 | -0.001148
0.565 | -0.001153
0.566 | -0.001157
0.567 | -0.001159
0.568 | -0.001164
0.569 | -0.001168
0.57 | -0.001172
0.571 | -0.001176
0.572 | -0.001181
0.573 | -0.001185
0.574 | -0.00119
0.575 | -0.001194
0.576 | -0.001197
0.577 | -0.001202
0.578 | -0.001208
0.579 | -0.001213
0.58 | -0.001218
0.581 | -0.001223
0.582 | -0.001228
0.583 | -0.001234
0.584 | -0.00124
0.585 | -0.001244
0.586 | -0.001249
0.587 | -0.001255
0.588 | -0.001261
0.589 | -0.001266
0.59 | -0.001272
0.591 | -0.001279
0.592 | -0.001285
0.593 | -0.00129
0.594 | -0.001297
0.595 | -0.001303
0.596 | -0.00131
0.597 | -0.001317
0.598 | -0.001323
0.599 | -0.001331
0.6 | -0.001319
0.599 | -0.001237
0.598 | -0.001154
0.597 | -0.00108
0.596 | -0.001014
0.595 | -0.0009526
0.594 | -0.0008952
0.593 | -0.0008423
0.592 | -0.0007919
0.591 | -0.0007422
0.59 | -0.0006961
0.589 | -0.0006531
0.588 | -0.000612
0.587 | -0.0005714
0.586 | -0.0005328
0.585 | -0.0004962
0.584 | -0.000461
0.583 | -0.0004281
0.582 | -0.000395
0.581 | -0.0003636
0.58 | -0.0003334
0.579 | -0.0003042
0.578 | -0.0002764
0.577 | -0.0002492
0.576 | -0.0002224
0.575 | -0.0001974
0.574 | -0.0001728
0.573 | -0.000149
0.572 | -0.0001252
0.571 | -0.0001028
0.57 | -8.083e-05
0.569 | -6.104e-05
0.568 | -4.094e-05
0.567 | -2.041e-05
0.566 | -1.291e-06
0.565 | 1.769e-05
0.564 | 3.507e-05
0.563 | 5.324e-05
0.562 | 7.072e-05
0.561 | 8.718e-05
0.56 | 0.0001035
0.559 | 0.0001195
0.558 | 0.0001339
0.557 | 0.0001487
0.556 | 0.0001631
0.555 | 0.0001769
0.554 | 0.0001908
0.553 | 0.0002046
0.552 | 0.0002178
0.551 | 0.0002303
0.55 | 0.0002429
0.549 | 0.0002546
0.548 | 0.0002661
0.547 | 0.0002771
0.546 | 0.0002884
0.545 | 0.0002993
0.544 | 0.0003107
0.543 | 0.0003206
0.542 | 0.0003305
0.541 | 0.0003409
0.54 | 0.0003504
0.539 | 0.00036
0.538 | 0.0003688
0.537 | 0.0003764
0.536 | 0.0003849
0.535 | 0.0003936
0.534 | 0.0004013
0.533 | 0.0004097
0.532 | 0.0004173
0.531 | 0.0004247
0.53 | 0.0004318
0.529 | 0.0004394
0.528 | 0.0004461
0.527 | 0.0004527
0.526 | 0.0004602
0.525 | 0.0004667
0.524 | 0.0004728
0.523 | 0.0004798
0.522 | 0.0004863
0.521 | 0.0004922
0.52 | 0.0004986
0.519 | 0.0005042
0.518 | 0.0005103
0.517 | 0.0005157
0.516 | 0.0005203
0.515 | 0.0005267
0.514 | 0.0005334
0.513 | 0.0005392
0.512 | 0.0005435
0.511 | 0.0005488
0.51 | 0.0005552
0.509 | 0.0005605
0.508 | 0.0005645
0.507 | 0.0005686
0.506 | 0.0005728
0.505 | 0.000577
0.504 | 0.000582
0.503 | 0.0005865
0.502 | 0.0005899
0.501 | 0.0005936
0.5 | 0.0005971
0.499 | 0.0006014
0.498 | 0.0006053
0.497 | 0.0006091
0.496 | 0.0006129
0.495 | 0.0006161
0.494 | 0.0006196
0.493 | 0.0006231
0.492 | 0.0006264
0.491 | 0.0006301
0.49 | 0.0006338
0.489 | 0.0006367
0.488 | 0.0006398
0.487 | 0.0006428
0.486 | 0.0006458
0.485 | 0.0006485
0.484 | 0.0006519
0.483 | 0.0006549
0.482 | 0.0006579
0.481 | 0.0006615
0.48 | 0.000664
0.479 | 0.0006658
0.478 | 0.0006688
0.477 | 0.0006715
0.476 | 0.0006743
0.475 | 0.0006769
0.474 | 0.0006793
0.473 | 0.0006817
0.472 | 0.000684
0.471 | 0.0006862
0.47 | 0.0006883
0.469 | 0.0006908
0.468 | 0.0006936
0.467 | 0.0006963
0.466 | 0.0006986
0.465 | 0.000701
0.464 | 0.000704
0.463 | 0.0007058
0.462 | 0.0007084
0.461 | 0.0007107
0.46 | 0.0007122
0.459 | 0.0007139
0.458 | 0.0007158
0.457 | 0.0007182
0.456 | 0.0007204
0.455 | 0.000723
0.454 | 0.0007256
0.453 | 0.0007276
0.452 | 0.00073
0.451 | 0.0007319
0.45 | 0.0007338
0.449 | 0.0007355
0.448 | 0.0007374
0.447 | 0.0007392
0.446 | 0.0007409
0.445 | 0.0007432
0.444 | 0.0007448
0.443 | 0.0007471
0.442 | 0.0007494
0.441 | 0.0007512
0.44 | 0.0007539
0.439 | 0.0007559
0.438 | 0.0007577
0.437 | 0.0007594
0.436 | 0.0007611
0.435 | 0.0007621
0.434 | 0.0007635
0.433 | 0.0007657
0.432 | 0.0007676
0.431 | 0.0007694
0.43 | 0.000772
0.429 | 0.0007742
0.428 | 0.0007759
0.427 | 0.000778
0.426 | 0.0007804
0.425 | 0.0007822
0.424 | 0.0007844
0.423 | 0.0007857
0.422 | 0.000787
0.421 | 0.0007895
0.42 | 0.0007911
0.419 | 0.0007932
0.418 | 0.0007947
0.417 | 0.0007974
0.416 | 0.0007994
0.415 | 0.0008014
0.414 | 0.000804
0.413 | 0.0008055
0.412 | 0.0008071
0.411 | 0.0008086
0.41 | 0.0008103
0.409 | 0.0008133
0.408 | 0.0008154
0.407 | 0.0008167
0.406 | 0.0008182
0.405 | 0.0008202
0.404 | 0.0008219
0.403 | 0.0008247
0.402 | 0.0008269
0.401 | 0.0008299
0.4 | 0.0008313
0.399 | 0.0008329
0.398 | 0.0008348
0.397 | 0.0008364
0.396 | 0.0008382
0.395 | 0.0008406
0.394 | 0.0008432
0.393 | 0.0008444
0.392 | 0.0008462
0.391 | 0.0008481
0.39 | 0.0008509
0.389 | 0.0008529
0.388 | 0.0008544
0.387 | 0.0008567
0.386 | 0.0008583
0.385 | 0.00086
0.384 | 0.0008618
0.383 | 0.0008645
0.382 | 0.0008663
0.381 | 0.0008684
0.38 | 0.0008702
0.379 | 0.0008724
0.378 | 0.0008747
0.377 | 0.0008773
0.376 | 0.0008794
0.375 | 0.0008809
0.374 | 0.000883
0.373 | 0.0008847
0.372 | 0.0008871
0.371 | 0.0008886
0.37 | 0.0008905
0.369 | 0.000893
0.368 | 0.0008951
0.367 | 0.0008975
0.366 | 0.0009003
0.365 | 0.0009026
0.364 | 0.0009047
0.363 | 0.0009066
0.362 | 0.0009072
0.361 | 0.0009089
0.36 | 0.0009111
0.359 | 0.0009135
0.358 | 0.0009157
0.357 | 0.0009173
0.356 | 0.000919
0.355 | 0.0009204
0.354 | 0.0009221
0.353 | 0.0009242
0.352 | 0.0009259
0.351 | 0.000928
0.35 | 0.0009304
0.349 | 0.0009322
0.348 | 0.0009338
0.347 | 0.0009364
0.346 | 0.0009385
0.345 | 0.000941
0.344 | 0.0009424
0.343 | 0.0009451
0.342 | 0.0009477
0.341 | 0.0009491
0.34 | 0.000951
0.339 | 0.0009539
0.338 | 0.0009557
0.337 | 0.0009573
0.336 | 0.0009588
0.335 | 0.0009606
0.334 | 0.0009634
0.333 | 0.000965
0.332 | 0.0009668
0.331 | 0.0009689
0.33 | 0.0009706
0.329 | 0.0009725
0.328 | 0.0009752
0.327 | 0.0009774
0.326 | 0.0009799
0.325 | 0.0009816
0.324 | 0.0009837
0.323 | 0.0009863
0.322 | 0.0009878
0.321 | 0.0009902
0.32 | 0.0009915
0.319 | 0.0009938
0.318 | 0.0009965
0.317 | 0.000999
0.316 | 0.001001
0.315 | 0.001004
0.314 | 0.001005
0.313 | 0.001007
0.312 | 0.00101
0.311 | 0.001012
0.31 | 0.001014
0.309 | 0.001016
0.308 | 0.001019
0.307 | 0.001021
0.306 | 0.001023
0.305 | 0.001026
0.304 | 0.001028
0.303 | 0.00103
0.302 | 0.001033
0.301 | 0.001035
0.3 | 0.001037
0.299 | 0.00104
0.298 | 0.001042
0.297 | 0.001044
0.296 | 0.001047
0.295 | 0.00105
0.294 | 0.001052
0.293 | 0.001054
0.292 | 0.001056
0.291 | 0.001059
0.29 | 0.001061
0.289 | 0.001064
0.288 | 0.001067
0.287 | 0.001069
0.286 | 0.001072
0.285 | 0.001075
0.284 | 0.001077
0.283 | 0.00108
0.282 | 0.001082
0.281 | 0.001083
0.28 | 0.001086
0.279 | 0.001089
0.278 | 0.001092
0.277 | 0.001096
0.276 | 0.001098
0.275 | 0.001101
0.274 | 0.001102
0.273 | 0.001105
0.272 | 0.001106
0.271 | 0.001109
0.27 | 0.001112
0.269 | 0.001115
0.268 | 0.001117
0.267 | 0.00112
0.266 | 0.001122
0.265 | 0.001124
0.264 | 0.001126
0.263 | 0.001129
0.262 | 0.001133
0.261 | 0.001136
0.26 | 0.001137
0.259 | 0.00114
0.258 | 0.001142
0.257 | 0.001146
0.256 | 0.001149
0.255 | 0.001151
0.254 | 0.001155
0.253 | 0.001158
0.252 | 0.00116
0.251 | 0.001163
0.25 | 0.001166
0.249 | 0.001169
0.248 | 0.001172
0.247 | 0.001175
0.246 | 0.001177
0.245 | 0.001179
0.244 | 0.001182
0.243 | 0.001186
0.242 | 0.001188
0.241 | 0.001192
0.24 | 0.001195
0.239 | 0.001197
0.238 | 0.0012
0.237 | 0.001202
0.236 | 0.001206
0.235 | 0.001209
0.234 | 0.001212
0.233 | 0.001215
0.232 | 0.001218
0.231 | 0.001221
0.23 | 0.001224
0.229 | 0.001226
0.228 | 0.001229
0.227 | 0.001233
0.226 | 0.001236
0.225 | 0.00124
0.224 | 0.001243
0.223 | 0.001246
0.222 | 0.001249
0.221 | 0.001253
0.22 | 0.001255
0.219 | 0.001258
0.218 | 0.001261
0.217 | 0.001264
0.216 | 0.001268
0.215 | 0.001271
0.214 | 0.001273
0.213 | 0.001276
0.212 | 0.001279
0.211 | 0.001283
0.21 | 0.001285
0.209 | 0.001289
0.208 | 0.001293
0.207 | 0.001296
0.206 | 0.001299
0.205 | 0.001301
0.204 | 0.001303
0.203 | 0.001306
0.202 | 0.001309
0.201 | 0.001313
0.2 | 0.001317
0.199 | 0.00132
0.198 | 0.001323
0.197 | 0.001326
0.196 | 0.001329
0.195 | 0.001332
0.194 | 0.001335
0.193 | 0.001339
0.192 | 0.001342
0.191 | 0.001345
0.19 | 0.001349
0.189 | 0.001352
0.188 | 0.001355
0.187 | 0.001359
0.186 | 0.001362
0.185 | 0.001366
0.184 | 0.00137
0.183 | 0.001372
0.182 | 0.001375
0.181 | 0.001379
0.18 | 0.001382
0.179 | 0.001386
0.178 | 0.00139
0.177 | 0.001394
0.176 | 0.001396
0.175 | 0.001399
0.174 | 0.001403
0.173 | 0.001406
0.172 | 0.001409
0.171 | 0.001413
0.17 | 0.001416
0.169 | 0.00142
0.168 | 0.001423
0.167 | 0.001427
0.166 | 0.00143
0.165 | 0.001433
0.164 | 0.001437
0.163 | 0.00144
0.162 | 0.001443
0.161 | 0.001447
0.16 | 0.00145
0.159 | 0.001453
0.158 | 0.001456
0.157 | 0.001459
0.156 | 0.001463
0.155 | 0.001466
0.154 | 0.00147
0.153 | 0.001474
0.152 | 0.001478
0.151 | 0.00148
0.15 | 0.001484
0.149 | 0.001488
0.148 | 0.001491
0.147 | 0.001494
0.146 | 0.001496
0.145 | 0.001499
0.144 | 0.001503
0.143 | 0.001507
0.142 | 0.00151
0.141 | 0.001513
0.14 | 0.001517
0.139 | 0.00152
0.138 | 0.001524
0.137 | 0.001527
0.136 | 0.001532
0.135 | 0.001536
0.134 | 0.00154
0.133 | 0.001543
0.132 | 0.001546
0.131 | 0.00155
0.13 | 0.001553
0.129 | 0.001556
0.128 | 0.00156
0.127 | 0.001563
0.126 | 0.001566
0.125 | 0.001569
0.124 | 0.001571
0.123 | 0.001575
0.122 | 0.001578
0.121 | 0.001583
0.12 | 0.001587
0.119 | 0.001591
0.118 | 0.001593
0.117 | 0.001596
0.116 | 0.0016
0.115 | 0.001603
0.114 | 0.001606
0.113 | 0.00161
0.112 | 0.001613
0.111 | 0.001617
0.11 | 0.00162
0.109 | 0.001624
0.108 | 0.001627
0.107 | 0.001631
0.106 | 0.001633
0.105 | 0.001637
0.104 | 0.00164
0.103 | 0.001644
0.102 | 0.001647
0.101 | 0.001651
0.1 | 0.001654
0.099 | 0.001658
0.098 | 0.001661
0.097 | 0.001664
0.096 | 0.001667
0.095 | 0.001669
0.094 | 0.001673
0.093 | 0.001677
0.092 | 0.00168
0.091 | 0.001684
0.09 | 0.001687
0.089 | 0.00169
0.088 | 0.001694
0.087 | 0.001698
0.086 | 0.001701
0.085 | 0.001704
0.084 | 0.001708
0.083 | 0.001712
0.082 | 0.001715
0.081 | 0.001718
0.08 | 0.001721
0.079 | 0.001725
0.078 | 0.001729
0.077 | 0.001733
0.076 | 0.001736
0.075 | 0.001739
0.074 | 0.001742
0.073 | 0.001746
0.072 | 0.00175
0.071 | 0.001753
0.07 | 0.001757
0.069 | 0.00176
0.068 | 0.001764
0.067 | 0.001768
0.066 | 0.001772
0.065 | 0.001775
0.064 | 0.001778
0.063 | 0.001782
0.062 | 0.001786
0.061 | 0.00179
0.06 | 0.001792
0.059 | 0.001797
0.058 | 0.001801
0.057 | 0.001805
0.056 | 0.001809
0.055 | 0.001812
0.054 | 0.001816
0.053 | 0.00182
0.052 | 0.001825
0.051 | 0.001829
0.05 | 0.001833
0.049 | 0.001837
0.048 | 0.001841
0.047 | 0.001844
0.046 | 0.001848
0.045 | 0.001852
0.044 | 0.001857
0.043 | 0.001861
0.042 | 0.001865
0.041 | 0.00187
0.04 | 0.001875
0.039 | 0.001879
0.038 | 0.001883
0.037 | 0.001887
0.036 | 0.001892
0.035 | 0.001896
0.034 | 0.0019
0.033 | 0.001905
0.032 | 0.00191
0.031 | 0.001914
0.03 | 0.001919
0.029 | 0.001924
0.028 | 0.001928
0.027 | 0.001933
0.026 | 0.001937
0.025 | 0.001941
0.024 | 0.001946
0.023 | 0.001951
0.022 | 0.001955
0.021 | 0.00196
0.02 | 0.001965
0.019 | 0.00197
0.018 | 0.001975
0.017 | 0.00198
0.016 | 0.001984
0.015 | 0.001988
0.014 | 0.001994
0.013 | 0.001998
0.012 | 0.002004
0.011 | 0.002008
0.01 | 0.002013
0.009 | 0.002018
0.008 | 0.002023
0.007 | 0.002029
0.006 | 0.002033
0.005 | 0.002037
0.004 | 0.002043
0.003 | 0.002048
0.002 | 0.002055
0.001 | 0.00206
0 | 0.002044
0.001 | 0.001948
0.002 | 0.001846
0.003 | 0.001755
0.004 | 0.00167
0.005 | 0.00159
0.006 | 0.001514
0.007 | 0.001442
0.008 | 0.001372
0.009 | 0.001304
0.01 | 0.001239
0.011 | 0.001176
0.012 | 0.001115
0.013 | 0.001058
0.014 | 0.001001
0.015 | 0.0009452
0.016 | 0.000892
0.017 | 0.0008403
0.018 | 0.0007897
0.019 | 0.0007401
0.02 | 0.0006915
0.021 | 0.0006451
0.022 | 0.0005994
0.023 | 0.0005545
0.024 | 0.0005117
0.025 | 0.0004694
0.026 | 0.0004279
0.027 | 0.0003868
0.028 | 0.000347
0.029 | 0.0003096
0.03 | 0.0002715
0.031 | 0.0002338
0.032 | 0.0001973
0.033 | 0.0001621
0.034 | 0.0001283
0.035 | 9.528e-05
0.036 | 6.293e-05
0.037 | 2.998e-05
0.038 | -2.308e-06
0.039 | -3.242e-05
0.04 | -6.244e-05
0.041 | -9.145e-05
0.042 | -0.00012
0.043 | -0.0001479
0.044 | -0.000176
0.045 | -0.0002034
0.046 | -0.0002305
0.047 | -0.0002572
0.048 | -0.0002815
0.049 | -0.000306
0.05 | -0.0003311
0.051 | -0.0003551
0.052 | -0.0003786
0.053 | -0.0004014
0.054 | -0.0004237
0.055 | -0.0004459
0.056 | -0.0004663
0.057 | -0.0004885
0.058 | -0.0005089
0.059 | -0.0005297
0.06 | -0.0005498
0.061 | -0.0005695
0.062 | -0.0005885
0.063 | -0.0006079
0.064 | -0.0006261
0.065 | -0.0006437
0.066 | -0.0006607
0.067 | -0.0006785
0.068 | -0.0006965
0.069 | -0.0007134
0.07 | -0.0007291
0.071 | -0.0007456
0.072 | -0.0007615
0.073 | -0.0007776
0.074 | -0.0007931
0.075 | -0.0008076
0.076 | -0.0008225
0.077 | -0.0008364
0.078 | -0.0008495
0.079 | -0.000862
0.08 | -0.0008763
0.081 | -0.0008893
0.082 | -0.0009021
0.083 | -0.0009152
0.084 | -0.0009279
0.085 | -0.000941
0.086 | -0.0009517
0.087 | -0.0009639
0.088 | -0.0009761
0.089 | -0.0009876
0.09 | -0.0009986
0.091 | -0.001009
0.092 | -0.00102
0.093 | -0.001031
0.094 | -0.001041
0.095 | -0.001051
0.096 | -0.001061
0.097 | -0.00107
0.098 | -0.00108
0.099 | -0.001089
0.1 | -0.001098
0.101 | -0.001107
0.102 | -0.001116
0.103 | -0.001125
0.104 | -0.001134
0.105 | -0.001142
0.106 | -0.00115
0.107 | -0.001159
0.108 | -0.001167
0.109 | -0.001174
0.11 | -0.001182
0.111 | -0.00119
0.112 | -0.001196
0.113 | -0.001203
0.114 | -0.001211
0.115 | -0.001218
0.116 | -0.001223
0.117 | -0.00123
0.118 | -0.001237
0.119 | -0.001243
0.12 | -0.001248
0.121 | -0.001255
0.122 | -0.001262
0.123 | -0.001268
0.124 | -0.001274
0.125 | -0.00128
0.126 | -0.001285
0.127 | -0.00129
0.128 | -0.001294
0.129 | -0.0013
0.13 | -0.001306
0.131 | -0.001311
0.132 | -0.001315
0.133 | -0.001321
0.134 | -0.001326
0.135 | -0.001331
0.136 | -0.001335
0.137 | -0.00134
0.138 | -0.001344
0.139 | -0.001348
0.14 | -0.001353
0.141 | -0.001357
0.142 | -0.001361
0.143 | -0.001365
0.144 | -0.001368
0.145 | -0.001372
0.146 | -0.001377
0.147 | -0.001381
0.148 | -0.001385
0.149 | -0.001388
0.15 | -0.001391
0.151 | -0.001394
0.152 | -0.001398
0.153 | -0.001402
0.154 | -0.001405
0.155 | -0.001408
0.156 | -0.001411
0.157 | -0.001413
0.158 | -0.001415
0.159 | -0.001417
0.16 | -0.00142
0.161 | -0.001422
0.162 | -0.001427
0.163 | -0.001429
0.164 | -0.001431
0.165 | -0.001434
0.166 | -0.001437
0.167 | -0.001439
0.168 | -0.00144
0.169 | -0.001443
0.17 | -0.001445
0.171 | -0.001447
0.172 | -0.001448
0.173 | -0.001451
0.174 | -0.001452
0.175 | -0.001455
0.176 | -0.001457
0.177 | -0.001459
0.178 | -0.001461
0.179 | -0.001463
0.18 | -0.001464
0.181 | -0.001466
0.182 | -0.001467
0.183 | -0.001469
0.184 | -0.001471
0.185 | -0.001472
0.186 | -0.001474
0.187 | -0.001476
0.188 | -0.001477
0.189 | -0.001477
0.19 | -0.001478
0.191 | -0.00148
0.192 | -0.00148
0.193 | -0.001481
0.194 | -0.001483
0.195 | -0.001483
0.196 | -0.001483
0.197 | -0.001485
0.198 | -0.001485
0.199 | -0.001486
0.2 | -0.001487
0.201 | -0.001487
0.202 | -0.001486
0.203 | -0.001486
0.204 | -0.001487
0.205 | -0.001485
0.206 | -0.001485
0.207 | -0.001486
0.208 | -0.001486
0.209 | -0.001486
0.21 | -0.001487
0.211 | -0.001487
0.212 | -0.001487
0.213 | -0.001487
0.214 | -0.001488
0.215 | -0.001487
0.216 | -0.001487
0.217 | -0.001486
0.218 | -0.001486
0.219 | -0.001485
0.22 | -0.001485
0.221 | -0.001484
0.222 | -0.001484
0.223 | -0.001484
0.224 | -0.001484
0.225 | -0.001483
0.226 | -0.001483
0.227 | -0.001482
0.228 | -0.001482
0.229 | -0.001482
0.23 | -0.00148
0.231 | -0.001479
0.232 | -0.001478
0.233 | -0.001478
0.234 | -0.001477
0.235 | -0.001475
0.236 | -0.001475
0.237 | -0.001475
0.238 | -0.001474
0.239 | -0.001473
0.24 | -0.001471
0.241 | -0.00147
0.242 | -0.001469
0.243 | -0.001468
0.244 | -0.001466
0.245 | -0.001465
0.246 | -0.001464
0.247 | -0.001463
0.248 | -0.001462
0.249 | -0.00146
0.25 | -0.001459
0.251 | -0.001458
0.252 | -0.001456
0.253 | -0.001455
0.254 | -0.001453
0.255 | -0.001453
0.256 | -0.00145
0.257 | -0.001448
0.258 | -0.001446
0.259 | -0.001445
0.26 | -0.001444
0.261 | -0.001443
0.262 | -0.001441
0.263 | -0.001441
0.264 | -0.001439
0.265 | -0.001438
0.266 | -0.001437
0.267 | -0.001435
0.268 | -0.001434
0.269 | -0.001431
0.27 | -0.001429
0.271 | -0.001428
0.272 | -0.001425
0.273 | -0.001423
0.274 | -0.001421
0.275 | -0.001419
0.276 | -0.001418
0.277 | -0.001417
0.278 | -0.001414
0.279 | -0.001413
0.28 | -0.001411
0.281 | -0.001408
0.282 | -0.001406
0.283 | -0.001404
0.284 | -0.001402
0.285 | -0.001399
0.286 | -0.001397
0.287 | -0.001395
0.288 | -0.001393
0.289 | -0.001391
0.29 | -0.001389
0.291 | -0.001387
0.292 | -0.001384
0.293 | -0.001382
0.294 | -0.00138
0.295 | -0.001377
0.296 | -0.001374
0.297 | -0.001371
0.298 | -0.001369
0.299 | -0.001366
0.3 | -0.001365
0.301 | -0.001363
0.302 | -0.00136
0.303 | -0.001358
0.304 | -0.001354
0.305 | -0.001352
0.306 | -0.001349
0.307 | -0.001347
0.308 | -0.001343
0.309 | -0.001341
0.31 | -0.001339
0.311 | -0.001335
0.312 | -0.001333
0.313 | -0.00133
0.314 | -0.001327
0.315 | -0.001323
0.316 | -0.001321
0.317 | -0.001319
0.318 | -0.001315
0.319 | -0.001313
0.32 | -0.00131
0.321 | -0.001308
0.322 | -0.001305
0.323 | -0.001302
0.324 | -0.001299
0.325 | -0.001297
0.326 | -0.001294
0.327 | -0.001292
0.328 | -0.001289
0.329 | -0.001287
0.33 | -0.001285
0.331 | -0.001283
0.332 | -0.001281
0.333 | -0.001277
0.334 | -0.001274
0.335 | -0.001272
0.336 | -0.001269
0.337 | -0.001266
0.338 | -0.001264
0.339 | -0.001262
0.34 | -0.001259
0.341 | -0.001256
0.342 | -0.001253
0.343 | -0.00125
0.344 | -0.001248
0.345 | -0.001245
0.346 | -0.001243
0.347 | -0.001241
0.348 | -0.001238
0.349 | -0.001236
0.35 | -0.001233
0.351 | -0.00123
0.352 | -0.001227
0.353 | -0.001225
0.354 | -0.001222
0.355 | -0.00122
0.356 | -0.001217
0.357 | -0.001215
0.358 | -0.001211
0.359 | -0.001209
0.36 | -0.001206
0.361 | -0.001204
0.362 | -0.001202
0.363 | -0.001199
0.364 | -0.001197
0.365 | -0.001195
0.366 | -0.001193
0.367 | -0.001191
0.368 | -0.001188
0.369 | -0.001185
0.37 | -0.001183
0.371 | -0.001181
0.372 | -0.001178
0.373 | -0.001175
0.374 | -0.001173
0.375 | -0.00117
0.376 | -0.001168
0.377 | -0.001166
0.378 | -0.001164
0.379 | -0.001162
0.38 | -0.00116
0.381 | -0.001158
0.382 | -0.001156
0.383 | -0.001154
0.384 | -0.001152
0.385 | -0.001149
0.386 | -0.001147
0.387 | -0.001145
0.388 | -0.001144
0.389 | -0.001141
0.39 | -0.001139
0.391 | -0.001138
0.392 | -0.001136
0.393 | -0.001134
0.394 | -0.001131
0.395 | -0.001128
0.396 | -0.001126
0.397 | -0.001124
0.398 | -0.001122
0.399 | -0.001121
0.4 | -0.001119
0.401 | -0.001116
0.402 | -0.001115
0.403 | -0.001113
0.404 | -0.001111
0.405 | -0.00111
0.406 | -0.001108
0.407 | -0.001106
0.408 | -0.001104
0.409 | -0.001102
0.41 | -0.001102
0.411 | -0.0011
0.412 | -0.001098
0.413 | -0.001096
0.414 | -0.001094
0.415 | -0.001093
0.416 | -0.001091
0.417 | -0.00109
0.418 | -0.001088
0.419 | -0.001087
0.42 | -0.001085
0.421 | -0.001083
0.422 | -0.001081
0.423 | -0.001078
0.424 | -0.001076
0.425 | -0.001075
0.426 | -0.001073
0.427 | -0.001072
0.428 | -0.00107
0.429 | -0.001069
0.43 | -0.001066
0.431 | -0.001064
0.432 | -0.001063
0.433 | -0.001061
0.434 | -0.00106
0.435 | -0.001058
0.436 | -0.001057
0.437 | -0.001056
0.438 | -0.001054
0.439 | -0.001052
0.44 | -0.00105
0.441 | -0.001049
0.442 | -0.001048
0.443 | -0.001047
0.444 | -0.001046
0.445 | -0.001045
0.446 | -0.001043
0.447 | -0.001042
0.448 | -0.001041
0.449 | -0.001039
0.45 | -0.001038
0.451 | -0.001036
0.452 | -0.001035
0.453 | -0.001034
0.454 | -0.001033
0.455 | -0.001032
0.456 | -0.001031
0.457 | -0.00103
0.458 | -0.001029
0.459 | -0.001027
0.46 | -0.001026
0.461 | -0.001026
0.462 | -0.001026
0.463 | -0.001025
0.464 | -0.001024
0.465 | -0.001023
0.466 | -0.001022
0.467 | -0.001021
0.468 | -0.001022
0.469 | -0.001021
0.47 | -0.00102
0.471 | -0.001019
0.472 | -0.001019
0.473 | -0.001019
0.474 | -0.001019
0.475 | -0.001018
0.476 | -0.001018
0.477 | -0.001017
0.478 | -0.001017
0.479 | -0.001018
0.48 | -0.001017
0.481 | -0.001018
0.482 | -0.001018
0.483 | -0.001017
0.484 | -0.001018
0.485 | -0.001018
0.486 | -0.001018
0.487 | -0.001018
0.488 | -0.001018
0.489 | -0.00102
0.49 | -0.001019
0.491 | -0.001019
0.492 | -0.00102
0.493 | -0.00102
0.494 | -0.00102
0.495 | -0.001022
0.496 | -0.001022
0.497 | -0.001022
0.498 | -0.001023
0.499 | -0.001024
0.5 | -0.001024
0.501 | -0.001025
0.502 | -0.001025
0.503 | -0.001026
0.504 | -0.001027
0.505 | -0.001028
0.506 | -0.001029
0.507 | -0.00103
0.508 | -0.001031
0.509 | -0.001032
0.51 | -0.001033
0.511 | -0.001034
0.512 | -0.001035
0.513 | -0.001036
0.514 | -0.001038
0.515 | -0.001039
0.516 | -0.00104
0.517 | -0.001042
0.518 | -0.001043
0.519 | -0.001044
0.52 | -0.001046
0.521 | -0.001047
0.522 | -0.001048
0.523 | -0.001049
0.524 | -0.001051
0.525 | -0.001052
0.526 | -0.001053
0.527 | -0.001056
0.528 | -0.001057
0.529 | -0.001059
0.53 | -0.001061
0.531 | -0.001063
0.532 | -0.001065
0.533 | -0.001067
0.534 | -0.001069
0.535 | -0.001071
0.536 | -0.001072
0.537 | -0.001074
0.538 | -0.001076
0.539 | -0.001078
0.54 | -0.001081
0.541 | -0.001083
0.542 | -0.001085
0.543 | -0.001088
0.544 | -0.00109
0.545 | -0.001093
0.546 | -0.001095
0.547 | -0.001097
0.548 | -0.001099
0.549 | -0.001103
0.55 | -0.001105
0.551 | -0.001108
0.552 | -0.001112
0.553 | -0.001115
0.554 | -0.001117
0.555 | -0.00112
0.556 | -0.001123
0.557 | -0.001126
0.558 | -0.001129
0.559 | -0.001134
0.56 | -0.001136
0.561 | -0.00114
0.562 | -0.001143
0.563 | -0.001146
0.564 | -0.00115
0.565 | -0.001154
0.566 | -0.001157
0.567 | -0.001161
0.568 | -0.001165
0.569 | -0.001168
0.57 | -0.001172
0.571 | -0.001176
0.572 | -0.001181
0.573 | -0.001185
0.574 | -0.001189
0.575 | -0.001193
0.576 | -0.001197
0.577 | -0.001201
0.578 | -0.001206
0.579 | -0.001211
0.58 | -0.001216
0.581 | -0.001221
0.582 | -0.001226
0.583 | -0.001231
0.584 | -0.001237
0.585 | -0.001242
0.586 | -0.001246
0.587 | -0.001252
0.588 | -0.001258
0.589 | -0.001264
0.59 | -0.001269
0.591 | -0.001275
0.592 | -0.00128
0.593 | -0.001286
0.594 | -0.001292
0.595 | -0.001298
0.596 | -0.001305
0.597 | -0.001312
0.598 | -0.001318
0.599 | -0.001324