## Sheet1
Jan. 26 | 2016 20:04:05
A.C. Impedance
File: c:\users\wwq\desktop\2015Data Source: Experiment
Instrument Model: CHI660D
Header:
Note:
Init E (V) = -0.22
High Frequency (Hz) = 1e+5
Low Frequency (Hz) = 0.01
Imp SF
Amplitude (V) = 0.005
Quiet Time (sec) = 2
Cycles (.1-1Hz) = 1
Cycles (.01-.1Hz) = 1
Cycles (.001-.01Hz) = 1
Freq/Hz | Z'/ohm | Z"/ohm | Z/ohm | Phase/deg
82520 | 2.538 | 0.4744 | 2.582 | 10.6
68120 | 2.555 | 0.3105 | 2.574 | 6.9
56150 | 2.572 | 0.1527 | 2.577 | 3.4
46390 | 2.607 | 0.0129 | 2.607 | 0.3
38330 | 2.643 | -0.1177 | 2.646 | -2.6
31740 | 2.69 | -0.2389 | 2.7 | -5.1
26120 | 2.741 | -0.3555 | 2.764 | -7.4
21480 | 2.803 | -0.469 | 2.842 | -9.5
17820 | 2.877 | -0.5786 | 2.935 | -11.4
14650 | 2.96 | -0.686 | 3.038 | -13
12210 | 3.05 | -0.794 | 3.152 | -14.6
10010 | 3.148 | -0.9028 | 3.275 | -16
8301 | 3.254 | -1.014 | 3.408 | -17.3
6836 | 3.37 | -1.129 | 3.554 | -18.5
5615 | 3.494 | -1.25 | 3.711 | -19.7