## Sheet1
Jan. 26 | 2016 20:04:05
A.C. Impedance
File: c:\users\wwq\desktop\2015Data Source: Experiment
Instrument Model: CHI660D
Header:
Note:
Init E (V) = -0.22
High Frequency (Hz) = 1e+5
Low Frequency (Hz) = 0.01
Imp SF
Amplitude (V) = 0.005
Quiet Time (sec) = 2
Cycles (.1-1Hz) = 1
Cycles (.01-.1Hz) = 1
Cycles (.001-.01Hz) = 1
Freq/Hz | Z'/ohm | Z"/ohm | Z/ohm | Phase/deg
1.468 | 19.44 | -7.831 | 20.96 | -21.9
1.212 | 20.32 | -8.951 | 22.2 | -23.8
1 | 21.16 | -10.14 | 23.46 | -25.6
0.8254 | 21.94 | -11.37 | 24.71 | -27.4
0.6813 | 22.82 | -12.71 | 26.12 | -29.1
0.5623 | 23.84 | -14.16 | 27.73 | -30.7
0.4642 | 24.98 | -15.7 | 29.51 | -32.2
0.3831 | 26.29 | -17.38 | 31.52 | -33.5
0.3162 | 27.75 | -19.22 | 33.76 | -34.7
0.261 | 29.37 | -21.26 | 36.26 | -35.9
0.2154 | 31.15 | -23.55 | 39.05 | -37.1
0.1778 | 33.1 | -26.12 | 42.16 | -38.3
0.1468 | 35.24 | -29.03 | 45.66 | -39.5
0.1212 | 37.58 | -32.35 | 49.58 | -40.7
0.1 | 40.12 | -36.08 | 53.95 | -42
5615 | 3.494 | -1.25 | 3.711 | -19.7
4639 | 3.621 | -1.374 | 3.873 | -20.8
3906 | 3.76 | -1.511 | 4.053 | -21.9
3174 | 3.91 | -1.661 | 4.248 | -23
2686 | 4.071 | -1.828 | 4.462 | -24.2
2197 | 4.274 | -2.045 | 4.738 | -25.6
1709 | 4.505 | -2.29 | 5.053 | -26.9
1465 | 4.752 | -2.543 | 5.39 | -28.2
1221 | 5.064 | -2.828 | 5.8 | -29.2
976.6 | 5.439 | -3.125 | 6.273 | -29.9
825.2 | 5.872 | -3.411 | 6.791 | -30.2
683.6 | 6.384 | -3.678 | 7.368 | -29.9
561.5 | 6.974 | -3.9 | 7.991 | -29.2
463.9 | 7.63 | -4.054 | 8.64 | -28
380.9 | 8.313 | -4.122 | 9.279 | -26.4
317.4 | 8.999 | -4.102 | 9.89 | -24.5
258.8 | 9.659 | -4.001 | 10.46 | -22.5
214.8 | 10.27 | -3.832 | 10.96 | -20.5
175.8 | 10.81 | -3.618 | 11.4 | -18.5
146.5 | 11.27 | -3.388 | 11.77 | -16.7
122.1 | 11.67 | -3.146 | 12.09 | -15.1
97.66 | 12.03 | -2.918 | 12.38 | -13.6
82.54 | 12.32 | -2.717 | 12.62 | -12.4
68.13 | 12.58 | -2.542 | 12.84 | -11.4
56.23 | 12.81 | -2.399 | 13.03 | -10.6
46.42 | 13.02 | -2.287 | 13.22 | -10
38.31 | 13.22 | -2.205 | 13.4 | -9.5
31.62 | 13.4 | -2.156 | 13.58 | -9.1
26.1 | 13.59 | -2.137 | 13.75 | -8.9
21.54 | 13.77 | -2.15 | 13.93 | -8.9
17.78 | 13.95 | -2.194 | 14.12 | -8.9
14.68 | 14.14 | -2.269 | 14.32 | -9.1
12.12 | 14.33 | -2.375 | 14.53 | -9.4
10 | 14.54 | -2.515 | 14.75 | -9.8
8.254 | 14.75 | -2.699 | 15 | -10.4
6.813 | 14.99 | -2.931 | 15.28 | -11.1
5.623 | 15.26 | -3.218 | 15.59 | -11.9
4.642 | 15.56 | -3.569 | 15.96 | -12.9
3.831 | 15.9 | -3.995 | 16.39 | -14.1
3.162 | 16.32 | -4.51 | 16.93 | -15.4
2.61 | 16.83 | -5.127 | 17.6 | -16.9
2.154 | 17.58 | -5.895 | 18.54 | -18.5
1.778 | 18.53 | -6.812 | 19.74 | -20.2